## yield
Yiled Report_2020(39WW) | [10 empty] | Start qty (units) | Assembly Rejects per operation | [5 empty] | Assembly Yield | Test in (units) | Good units per BIN |  |  |  | Electric Rejects | [8 empty] | Electrical Yield | Others |  | Shipped Qty | Shipped Rejects | Global Yield Line | Global Yield IXYS | Low yield report? | Limits relaxation by special release? | QA_Results | [11 empty] | Comments
[12 empty] | Dicing | Soldering | Wire Bonding | Moulding | Trimming &Forming | Other Physical rejects | [6 empty] | Gate | VF | IR | VR | Isoll. | Contact | VF VR | VP | Iso Test |  | Lost devices not reflected in rejected classes | Good Units not shipped | [6 empty] | Visual |  |  | Isolation |  |  | Electrical(T-25ºC) |  |  | Electrical(Hot Test)
Assembly site | WW | Assy_FKT | Reception date | Shipment date | Product | Package | Die type | No. Dice | Input_TA (Die) | Balance Dice | [9 empty] | BIN1 | BIN2 | BIN3 | BIN4 | [7 empty] | BIN17 | [10 empty] | Sample Size | NºRejects | Action | Sample Size | NºRejects | Action | Sample Size | NºRejects | Action | Sample Size | NºRejects | Action
SP | 39 | 2140 | 20200826 |  | CLA100E1200TZ-TUB | TO-268-2L HV | TRIAC | CWP64-12AL | 976 |  | 976 | 0 | 0 | 23 | 9 | 0 | 0 | 96.72% | 944 | 944 |  |  |  |  | 0 | 0 | 0 | 0 | 0 | 0 | 0 |  | 100.0% | 0 |  |  |  | 0.0% | 0.0%
SP | 39 | 452194 | 20200826 |  | DSA120C150QB | TO-3P-3L | DIODE | DWS31-150AAL | 2393 |  | 2393 | 0 | 0 | 67 | 6 | 2 | 0 | 96.87% | 2318 | 2301 |  |  |  |  | 0 | 0 | 17 | 0 | 0 | 0 | 0 |  | 99.27% | 0 |  |  |  | 0.0% | 0.0% |  |  | 461 | 0 |  |  |  |  | 400 | 0
SP | 39 | 453018 | 20200811 |  | CLA40MT1200NPZ-TUB | TO-263-2L HV | TRIAC | CWP-N17-12CSCGAL | 4128 |  | 4128 | 0 | 0 | 60 | 9 | 1 | 0 | 98.3% | 4058 | 3679 |  |  |  |  | 0 | 12 | 0 | 0 | 3 | 0 | 364 |  | 90.66% | 0 |  |  |  | 0.0% | 0.0% |  |  | 461 | 0 |  |  |  |  | 200 | 0
SP | 39 | 455125 | 20200727 |  | DSA30I150PA | TO-220-2L | DIODE | DWS11-150AAL | 3840 |  | 3840 | 0 | 0 | 45 | 3 | 0 | 0 | 98.75% | 3792 | 3789 |  |  |  |  | 1 | 2 | 0 | 0 | 0 | 0 | 0 |  | 99.92% | 0 |  |  |  | 0.0% | 0.0% |  |  | 461 | 0 |  |  |  |  | 500 | 0
SP | 39 | 455272 | 20200727 | 20200901 | DSEP15-06A | TO-220-2L | DIODE | DWLP15-06AALSL | 3839 |  | 3839 | 0 | 0 | 0 | 3 | 1 | 0 | 99.9% | 3835 | 3831 |  |  |  |  | 0 | 4 | 0 | 0 | 0 | 0 | 0 |  | 99.9% | 0 |  | 8000 |  | 208.4% | 208.4% |  |  | 461 | 0
SP | 39 | 456055 | 20200729 |  | DSEP60-12A | TO-247-2L | DIODE | DWLP55-12AL | 2399 |  | 2399 | 0 | 0 | 6 | 1 | 8 | 0 | 99.37% | 2384 | 2153 |  |  |  |  | 223 | 1 | 0 | 0 | 0 | 0 | 7 |  | 90.31% | 0 |  |  |  | 0.0% | 0.0% |  |  | 461 | 0 |  |  |  |  | 200 | 0
SP | 39 | 456516 | 20200814 | 20200901 | CLE20E1200PC | TO-263-2L | TRIAC | CWP2007-12CSAL | 3956 |  | 3956 | 0 | 0 | 0 | 4 | 0 | 0 | 99.9% | 3952 | 3903 |  |  |  |  | 0 | 18 | 0 | 0 | 31 | 0 | 0 |  | 98.76% | 0 |  | 4000 |  | 101.1% | 101.1% |  |  | 461 | 0 |  |  |  |  | 200 | 0
SP | 39 | 456710 | 20200824 |  | DSEI120-12A | TO-247-2L | DIODE | DWEP69-12AL | 1145 |  | 1145 | 0 | 0 | 13 | 3 | 4 | 0 | 98.25% | 1125 | 1112 |  |  |  |  | 0 | 0 | 0 | 0 | 0 | 0 | 13 |  | 98.84% | 0 |  |  |  | 0.0% | 0.0% |  |  | 461 | 0 |  |  |  |  | 125 | 0
SP | 39 | 456711 | 20200826 |  | DSEP60-06A | TO-247-2L | DIODE | DWLP55-06AL | 19268 |  | 19268 | 0 | 0 | 45 | 48 | 46 | 0 | 99.28% | 19129 | 19079 |  |  |  |  | 41 | 0 | 0 | 0 | 4 | 0 | 5 |  | 99.74% | 0 |  |  |  | 0.0% | 0.0% |  |  | 1844 | 0 |  |  |  |  | 600 | 0
SP | 39 | 456712 | 20200827 |  | DSEP60-06A | TO-247-2L | DIODE | DWLP55-06AL | 4680 |  | 4680 | 0 | 0 | 1 | 5 | 4 | 0 | 99.79% | 4670 | 4663 |  |  |  |  | 3 | 1 | 0 | 0 | 0 | 0 | 3 |  | 99.85% | 0 |  |  |  | 0.0% | 0.0% |  |  | 461 | 0
SP | 39 | 456733 | 20200826 |  | CLA50E1200HB | TO-247-3L | TRIAC | CWP15-12CGAL | 7200 |  | 7200 | 0 | 0 | 14 | 20 | 30 | 0 | 99.11% | 7136 | 7103 |  |  |  |  | 26 | 0 | 0 | 0 | 0 | 0 | 7 |  | 99.54% | 0 |  |  |  | 0.0% | 0.0% |  |  | 1844 | 0 |  |  |  |  | 600 | 0
SP | 39 | 456734 | 20200824 |  | CLA50E1200HB | TO-247-3L | TRIAC | CWP15-12CGAL | 4530 |  | 4530 | 0 | 0 | 10 | 3 | 7 | 0 | 99.56% | 4510 | 4506 |  |  |  |  | 1 | 1 | 0 | 0 | 0 | 0 | 2 |  | 99.91% | 0 |  |  |  | 0.0% | 0.0% |  |  | 1383 | 0 |  |  |  |  | 200 | 0
SP | 39 | 456751 | 20200824 |  | DSEI30-06A | TO-247-2L | DIODE | DWEP25-06AL | 8800 |  | 8800 | 0 | 0 | 10 | 5 | 43 | 0 | 99.34% | 8742 | 8739 |  |  |  |  | 0 | 1 | 0 | 0 | 2 | 0 | 0 |  | 99.97% | 0 |  |  |  | 0.0% | 0.0% |  |  | 461 | 0 |  |  |  |  | 200 | 0
SP | 39 | 456766 | 20200824 |  | DSEI30-06A | TO-247-2L | DIODE | DWEP25-06AL | 8508 |  | 8508 | 0 | 0 | 0 | 28 | 17 | 0 | 99.47% | 8463 | 8458 |  |  |  |  | 0 | 1 | 0 | 0 | 4 | 0 | 0 |  | 99.94% | 0 |  |  |  | 0.0% | 0.0% |  |  | 922 | 0 |  |  |  |  | 200 | 0
SP | 39 | 456767 | 20200821 |  | DSEI30-06A | TO-247-2L | DIODE | DWEP25-06AL | 5030 |  | 5030 | 0 | 0 | 10 | 5 | 15 | 0 | 99.4% | 5000 | 4997 |  |  |  |  | 1 | 1 | 0 | 0 | 1 | 0 | 0 |  | 99.94% | 0 |  |  |  | 0.0% | 0.0% |  |  | 1844 | 0 |  |  |  |  | 200 | 0
SP | 39 | 456773 | 20200825 |  | DSEI60-06A | TO-247-2L | DIODE | DWEP35-06AL | 14200 |  | 14200 | 0 | 0 | 7 | 23 | 42 | 0 | 99.49% | 14128 | 14054 |  |  |  |  | 65 | 4 | 0 | 0 | 5 | 0 | 0 |  | 99.48% | 0 |  |  |  | 0.0% | 0.0% |  |  | 1844 | 0 |  |  |  |  | 400 | 0
SP | 39 | 456775 | 20200818 |  | CS22-08IO1M | TO-220F-3L | TRIAC | CWP8-12CSCGAL | 2460 |  | 2460 | 0 | 0 | 15 | 4 | 0 | 0 | 99.23% | 2441 | 2415 |  |  |  |  | 0 | 13 | 0 | 0 | 3 | 0 | 10 |  | 98.93% | 0 |  |  |  | 0.0% | 0.0% |  |  | 461 | 0
SP | 39 | 456776 | 20200820 |  | CLA80E1200HF | TO-247-3L | TRIAC | CWP30-08/12CGAL | 10100 |  | 10100 | 0 | 53 | 31 | 8 | 39 | 0 | 98.7% | 9969 | 9916 |  |  |  |  | 1 | 47 | 0 | 0 | 5 | 0 | 0 |  | 99.47% | 0 |  |  |  | 0.0% | 0.0% |  |  | 1383 | 0 |  |  |  |  | 500 | 0
SP | 39 | 456777 | 20200819 |  | CLA80E1200HF | TO-247-3L | TRIAC | CWP30-08/12CGAL | 7528 |  | 7528 | 0 | 89 | 1 | 7 | 22 | 0 | 98.42% | 7409 | 7335 |  |  |  |  | 0 | 67 | 0 | 0 | 2 | 0 | 5 |  | 99.0% | 0 |  |  |  | 0.0% | 0.0% |  |  | 922 | 0 |  |  |  |  | 500 | 0
SP | 39 | 456788 | 20200818 |  | DSP45-12A | TO-247-3L | DIODE | DWN21-16/18AL | 13827 |  | 13827 | 0 | 4 | 13 | 11 | 17 | 0 | 99.67% | 13782 | 13759 |  |  |  |  | 3 | 3 | 15 | 0 | 2 | 0 | 0 |  | 99.83% | 0 |  |  |  | 0.0% | 0.0% |  |  | 2305 | 0 |  |  |  |  | 600 | 0
SP | 39 | 456821 | 20200826 |  | CLA50E1200HB | TO-247-3L | TRIAC | CWP15-12CGAL | 7359 |  | 7359 | 0 | 0 | 14 | 14 | 12 | 0 | 99.46% | 7319 | 7285 |  |  |  |  | 28 | 0 | 0 | 0 | 0 | 0 | 6 |  | 99.54% | 0 |  |  |  | 0.0% | 0.0% |  |  | 2575 | 0 |  |  |  |  | 400 | 0
SP | 39 | 456822 | 20200827 |  | CLA50E1200HB | TO-247-3L | TRIAC | CWP15-12CGAL | 3800 |  | 3800 | 0 | 0 | 10 | 2 | 18 | 0 | 99.21% | 3770 | 3767 |  |  |  |  | 1 | 0 | 0 | 0 | 1 | 0 | 1 |  | 99.92% | 0 |  |  |  | 0.0% | 0.0% |  |  | 1844 | 0 |  |  |  |  | 200 | 0
SP | 39 | 456827 | 20200818 |  | DSP45-16A | TO-247-3L | DIODE | DWN21-16/18AL | 15019 |  | 15019 | 0 | 0 | 32 | 22 | 39 | 0 | 99.38% | 14926 | 14900 |  |  |  |  | 3 | 4 | 18 | 0 | 1 | 0 | 0 |  | 99.83% | 0 |  |  |  | 0.0% | 0.0% |  |  | 1844 | 0 |  |  |  |  | 600 | 0
SP | 39 | 456828 | 20200825 |  | CS30-12IO1 | TO-247-3L | TRIAC | CWP16-16AL | 12859 |  | 12859 | 0 | 0 | 32 | 15 | 19 | 0 | 99.49% | 12793 | 12742 |  |  |  |  | 28 | 7 | 0 | 0 | 14 | 0 | 2 |  | 99.6% | 0 |  |  |  | 0.0% | 0.0% |  |  | 3227 | 0 |  |  |  |  | 400 | 0
SP | 39 | 456888 | 20200819 | 20200828 | CLA50E1200HB | TO-247-3L | TRIAC | CWP15-12CGAL | 530 |  | 530 | 0 | 0 | 0 | 4 | 6 | 0 | 98.11% | 520 | 468 |  |  |  |  | 25 | 0 | 0 | 0 | 0 | 0 | 27 |  | 90.0% | 0 |  | 5400 |  | 1018.9% | 1018.9% |  |  | 461 | 0
SP | 39 | 456892 | 20200824 |  | CLA50E1200HB | TO-247-3L | TRIAC | CWP15-12CGAL | 19850 |  | 19850 | 0 | 0 | 37 | 19 | 37 | 0 | 99.53% | 19757 | 19694 |  |  |  |  | 3 | 0 | 0 | 0 | 2 | 0 | 58 |  | 99.68% | 0 |  |  |  | 0.0% | 0.0% |  |  | 4149 | 0 |  |  |  |  | 1525 | 0
SP | 39 | 456893 | 20200825 |  | CLA50E1200HB | TO-247-3L | TRIAC | CWP15-12CGAL | 21750 |  | 21750 | 0 | 0 | 10 | 39 | 73 | 0 | 99.44% | 21628 | 21560 |  |  |  |  | 19 | 0 | 0 | 0 | 0 | 0 | 49 |  | 99.69% | 0 |  |  |  | 0.0% | 0.0% |  |  | 3587 | 0 |  |  |  |  | 1400 | 0
SP | 39 | 456894 | 20200822 |  | CLA50E1200HB | TO-247-3L | TRIAC | CWP15-12CGAL | 8644 |  | 8644 | 0 | 0 | 22 | 15 | 17 | 0 | 99.38% | 8590 | 8567 |  |  |  |  | 18 | 1 | 0 | 0 | 0 | 0 | 4 |  | 99.73% | 0 |  |  |  | 0.0% | 0.0% |  |  | 3186 | 0 |  |  |  |  | 1000 | 0
SP | 39 | 456896 | 20200825 |  | CLA50E1200HB | TO-247-3L | TRIAC | CWP15-12CGAL | 16606 |  | 16606 | 0 | 0 | 38 | 13 | 20 | 0 | 99.57% | 16535 | 16512 |  |  |  |  | 7 | 0 | 0 | 0 | 7 | 0 | 9 |  | 99.86% | 0 |  |  |  | 0.0% | 0.0% |  |  | 3227 | 0 |  |  |  |  | 1000 | 0
SP | 39 | 456941 | 20200824 |  | CLA100E1200HB | TO-247-3L | TRIAC | CWP64-12CGAL | 13605 |  | 13605 | 0 | 0 | 19 | 86 | 100 | 0 | 98.49% | 13400 | 13088 |  |  |  |  | 18 | 272 | 0 | 0 | 0 | 0 | 22 |  | 97.67% | 0 |  |  |  | 0.0% | 0.0% |  |  | 1844 | 0 |  |  |  |  | 625 | 0
SP | 39 | 456945 | 20200819 | 20200901 | DSEP15-06B | TO-220-2L | DIODE | DWLP15-06BAL | 7120 |  | 7120 | 0 | 0 | 1 | 12 | 1 | 0 | 99.8% | 7106 | 6310 |  |  |  |  | 792 | 4 | 0 | 0 | 0 | 0 | 0 |  | 88.8% | 0 |  | 8000 |  | 112.4% | 112.4% |  |  | 1383 | 0 |  |  |  |  | 200 | 0
SP | 39 | 456947 | 20200821 |  | DSEP15-06B | TO-220-2L | DIODE | DWLP15-06BAL | 19380 |  | 19380 | 0 | 8 | 23 | 2 | 4 | 20 | 99.71% | 19323 | 19225 |  |  |  |  | 71 | 17 | 0 | 0 | 10 | 0 | 0 |  | 99.49% | 0 |  |  |  | 0.0% | 0.0% |  |  | 1383 | 0 |  |  |  |  | 200 | 0
SP | 39 | 456955 | 20200820 |  | DSSK60-015A | TO-247-3L | DIODE | DWS31-150AAL | 33255 |  | 33255 | 0 | 0 | 72 | 259 | 50 | 10 | 98.82% | 32864 | 32733 |  |  |  |  | 2 | 10 | 118 | 0 | 1 | 0 | 0 |  | 99.6% | 0 |  |  |  | 0.0% | 0.0% |  |  | 4149 | 0 |  |  |  |  | 2450 | 0
SP | 39 | 457036 | 20200821 | 20200901 | DSEI8-06A | TO-220-2L | DIODE | DWEP12-06AL | 13157 |  | 13157 | 0 | 0 | 39 | 20 | 2 | 0 | 99.54% | 13096 | 13056 |  |  |  |  | 23 | 15 | 0 | 0 | 2 | 0 | 0 |  | 99.69% | 0 |  | 13050 |  | 99.2% | 99.2% |  |  | 922 | 0 |  |  |  |  | 500 | 0
SP | 39 | 457085 | 20200828 |  | DSEI20-12A | TO-220-2L | DIODE | DWEP19-12AL | 14047 |  | 14047 | 0 | 0 | 23 | 39 | 1 | 0 | 99.55% | 13984 | 13970 |  |  |  |  | 8 | 0 | 6 | 0 | 0 | 0 | 0 |  | 99.9% | 0 |  |  |  | 0.0% | 0.0% |  |  | 922 | 0 |  |  |  |  | 400 | 0
SP | 39 | 457401 | 20200821 | 20200901 | DSEI12-10A | TO-220-2L | DIODE | DWEP10-10AL | 8520 |  | 8520 | 0 | 0 | 14 | 20 | 12 | 0 | 99.46% | 8474 | 8446 |  |  |  |  | 23 | 0 | 4 | 0 | 1 | 0 | 0 |  | 99.67% | 0 |  | 8400 |  | 98.6% | 98.6% |  |  | 922 | 0 |  |  |  |  | 200 | 0
SP | 39 | 457413 | 20200821 | 20200901 | CS45-16IO1 | TO-247-3L | TRIAC | CWP22-16AL | 10301 |  | 10301 | 0 | 0 | 125 | 21 | 37 | 0 | 98.22% | 10118 | 10090 |  |  |  |  | 0 | 20 | 0 | 0 | 1 | 0 | 7 |  | 99.72% | 0 |  | 13140 |  | 127.6% | 127.6% |  |  | 1844 | 0 |  |  |  |  | 400 | 0
SP | 39 | 457414 | 20200821 |  | CS45-16IO1 | TO-247-3L | TRIAC | CWP22-16AL | 9256 |  | 9256 | 0 | 0 | 46 | 14 | 5 | 0 | 99.3% | 9191 | 9164 |  |  |  |  | 0 | 15 | 0 | 0 | 2 | 0 | 10 |  | 99.71% | 0 |  |  |  | 0.0% | 0.0% |  |  | 1383 | 0 |  |  |  |  | 400 | 0
SP | 39 | 457419 | 20200821 |  | DSEP15-06A | TO-220-2L | DIODE | DWLP15-06AALSL | 25471 |  | 25471 | 0 | 0 | 16 | 182 | 20 | 0 | 99.14% | 25253 | 25232 |  |  |  |  | 5 | 16 | 0 | 0 | 0 | 0 | 0 |  | 99.92% | 0 |  |  |  | 0.0% | 0.0% |  |  | 1844 | 0 |  |  |  |  | 600 | 0
SP | 39 | 457420 | 20200825 |  | DSEI60-06A | TO-247-2L | DIODE | DWEP35-06AL | 19154 |  | 19154 | 0 | 0 | 77 | 17 | 60 | 0 | 99.2% | 19000 | 18970 |  |  |  |  | 5 | 15 | 0 | 0 | 10 | 0 | 0 |  | 99.84% | 0 |  |  |  | 0.0% | 0.0% |  |  | 2305 | 0 |  |  |  |  | 400 | 0
SP | 39 | 457421 | 20200821 | 20200901 | DSEP15-06B | TO-220-2L | DIODE | DWLP15-06BAL | 19820 |  | 19820 | 0 | 0 | 21 | 166 | 25 | 0 | 98.93% | 19608 | 15093 |  |  |  |  | 4504 | 10 | 0 | 0 | 1 | 0 | 0 |  | 76.97% | 0 |  | 15050 |  | 75.9% | 75.9% |  |  | 1383 | 0 |  |  |  |  | 725 | 0
SP | 39 | 457422 | 20200824 | 20200901 | DSEP15-06B | TO-220-2L | DIODE | DWLP15-06BAL | 20778 |  | 20778 | 0 | 0 | 29 | 10 | 3 | 0 | 99.8% | 20736 | 20706 |  |  |  |  | 15 | 13 | 0 | 0 | 2 | 0 | 0 |  | 99.86% | 0 |  | 20650 |  | 99.4% | 99.4% |  |  | 1383 | 0 |  |  |  |  | 600 | 0
SP | 39 | 457423 | 20200820 | 20200901 | DSEP15-06B | TO-220-2L | DIODE | DWLP15-06BAL | 16580 |  | 16580 | 0 | 0 | 2 | 9 | 9 | 0 | 99.88% | 16560 | 16550 |  |  |  |  | 2 | 3 | 0 | 0 | 5 | 0 | 0 |  | 99.94% | 0 |  | 27850 |  | 168.0% | 168.0% |  |  | 1844 | 0 |  |  |  |  | 600 | 0
SP | 39 | 457424 | 20200820 | 20200901 | DSEP15-06B | TO-220-2L | DIODE | DWLP15-06BAL | 800 |  | 800 | 0 | 0 | 0 | 0 | 0 | 0 | 100.0% | 800 | 800 |  |  |  |  | 0 | 0 | 0 | 0 | 0 | 0 | 0 |  | 100.0% | 0 |  | 24000 |  | 3000.0% | 3000.0% |  |  | 922 | 0
SP | 39 | 457426 | 20200820 |  | DSEP15-06B | TO-220-2L | DIODE | DWLP15-06BAL | 22929 |  | 22929 | 0 | 0 | 16 | 13 | 7 | 0 | 99.84% | 22893 | 20626 |  |  |  |  | 2239 | 27 | 0 | 0 | 1 | 0 | 0 |  | 90.1% | 0 |  |  |  | 0.0% | 0.0% |  |  | 1383 | 0 |  |  |  |  | 800 | 0
SP | 39 | 457427 | 20200824 |  | CLA100E1200HB | TO-247-3L | TRIAC | CWP64-12CGAL | 17110 |  | 17110 | 0 | 0 | 16 | 77 | 66 | 0 | 99.07% | 16951 | 16761 |  |  |  |  | 150 | 1 | 0 | 0 | 4 | 0 | 35 |  | 98.88% | 0 |  |  |  | 0.0% | 0.0% |  |  | 1844 | 0 |  |  |  |  | 875 | 0
SP | 39 | 457428 | 20200826 |  | CLA50E1200HB | TO-247-3L | TRIAC | CWP15-12CGAL | 24740 |  | 24740 | 0 | 0 | 28 | 35 | 63 | 0 | 99.49% | 24614 | 24573 |  |  |  |  | 7 | 1 | 0 | 0 | 1 | 0 | 32 |  | 99.83% | 0 |  |  |  | 0.0% | 0.0% |  |  | 2305 | 0 |  |  |  |  | 1400 | 0
SP | 39 | 457532 | 20200826 |  | CLA50E1200HB | TO-247-3L | TRIAC | CWP15-12CGAL | 14270 |  | 14270 | 0 | 0 | 17 | 21 | 41 | 0 | 99.45% | 14191 | 14165 |  |  |  |  | 5 | 0 | 0 | 0 | 2 | 0 | 19 |  | 99.82% | 0 |  |  |  | 0.0% | 0.0% |  |  | 1593 | 0 |  |  |  |  | 850 | 0
SP | 39 | 457533 | 20200827 |  | CLA50E1200HB | TO-247-3L | TRIAC | CWP15-12CGAL | 13770 |  | 13770 | 0 | 0 | 10 | 41 | 35 | 0 | 99.38% | 13684 | 13661 |  |  |  |  | 15 | 0 | 0 | 0 | 2 | 0 | 6 |  | 99.83% | 0 |  |  |  | 0.0% | 0.0% |  |  | 1844 | 0 |  |  |  |  | 725 | 0
SP | 39 | 457535 | 20200825 |  | CS45-08IO1 | TO-247-3L | TRIAC | CWP22-16AL | 16360 |  | 16360 | 0 | 0 | 20 | 20 | 19 | 0 | 99.64% | 16301 | 16107 |  |  |  |  | 0 | 56 | 0 | 0 | 137 | 0 | 1 |  | 98.81% | 0 |  |  |  | 0.0% | 0.0% |  |  | 1844 | 0 |  |  |  |  | 600 | 0
SP | 39 | 457536 | 20200828 |  | DPG10I400PA | TO-220-2L | DIODE | DMLP04-04BAL | 5737 |  | 5737 | 0 | 0 | 11 | 0 | 0 | 0 | 99.81% | 5726 | 5546 |  |  |  |  | 178 | 1 | 0 | 0 | 1 | 0 | 0 |  | 96.86% | 0 |  |  |  | 0.0% | 0.0% |  |  | 461 | 0 |  |  |  |  | 200 | 0

## Summary
Document No : SPT#IXYS(G) test yield-200921
Date :Sep/21th, 2020
Written by : SH.Kim in SP semi & com
Title : IXYS Weekly test yield report_ww39
WW39 Test yield summary
Package | IN | OUT | Yield | VF | IR | VR | Contact | VP
TO-220-2L | 181186 | 173180 | 95.58% | 7861 | 112 | 10 | 23 | 0
TO-220F-3L | 2441 | 2415 | 98.93% | 0 | 13 | 0 | 3 | 10
TO-247-2L | 82641 | 82225 | 99.5% | 338 | 24 | 0 | 26 | 28
TO-247-3L | 299958 | 298456 | 99.5% | 360 | 505 | 151 | 184 | 302
TO-263-2L | 3952 | 3903 | 98.76% | 0 | 18 | 0 | 31 | 0
TO-263-2L HV | 4058 | 3679 | 90.66% | 0 | 12 | 0 | 3 | 364
TO-268-2L HV | 944 | 944 | 100.0% | 0 | 0 | 0 | 0 | 0
TO-3P-3L | 2318 | 2301 | 99.27% | 0 | 0 | 17 | 0 | 0
total | 577498 | 567103 | 98.2% | 8559 | 684 | 178 | 270 | 704