## Summary
SALE CODE | SPLIT RUN NO | PKG | LOT NO | IN Q'ty | OUT Q'ty | MV END DT | BVCBO(2)-BVCBO(1) | Base to Emitter Delta Volt | Chip Open Fail | Contact Fail | DC Fail | Drop Unit | Drop pkg | Eng'r Sample | External | Single Avalanche Voltage
(NT)IXTP1N80P | 0GCQ2539A | TO-220-3L | X0914J3A4401P | 175 | 175 | 2020-09-18 15:01:38
(NT)IXTP1N80P | 0GCQ2540A | TO-220-3L | X0914J3A4601P | 178 | 178 | 2020-09-18 14:59:08
(NT)IXTP1N80P | 0GCQ2541A | TO-220-3L | X0914J3A4501P | 178 | 178 | 2020-09-18 15:03:28
IXFA4N100P-TRL | OADR3103FH | TO-263-2L | X0907R2A0G0CP | 2094 | 2040 | 2020-09-16 15:42:06 |  |  |  |  | 21 |  |  |  | 33
IXFH120N30X3 | FA083846B | TO-247-3L | X0914Z3A1605P | 1046 | 1010 | 2020-09-18 17:57:09 |  |  |  |  | 30 |  |  |  |  | 6
IXFH12N100F | 0GDR3521F | TO-247-3L | X0914Z3A2508P | 1026 | 1023 | 2020-09-18 14:59:32 | [9 empty] | 3
IXFH12N120P | 8ADX0246FAB | TO-247-3L | X0907Z3A5903P | 1031 | 1023 | 2020-09-18 14:25:41 |  |  |  |  | 3 |  |  |  |  | 5
IXFH150N20T | RK4KHFB | TO-247-3L | X0907Z3A0A06P | 1170 | 1161 | 2020-09-18 10:19:37 | [9 empty] | 9
IXFH150N20T | RK4KHFB | TO-247-3L | X0907Z3A0A07P | 40 | 40 | 2020-09-18 10:25:42
IXFH15N100P | 6GDV8720FBC | TO-247-3L | X0914Z3A3804P | 1123 | 1100 | 2020-09-18 15:30:52 |  |  |  |  | 8 |  |  |  |  | 15
IXFH160N15T2 | RKH36FA | TO-247-3L | X0907Z3A0B01P | 1191 | 1171 | 2020-09-17 16:37:54 |  |  |  |  | 11 |  |  |  |  | 9
IXFH160N15T2 | RKH36FA | TO-247-3L | X0907Z3A0B02P | 1044 | 1021 | 2020-09-17 16:00:45 |  |  |  |  | 8 |  |  |  |  | 15
IXFH16N80P | 7GDU7603FBB | TO-247-3L | X0904Z3A5603P | 1130 | 1117 | 2020-09-14 17:27:37 |  |  |  |  | 13
IXFH22N50P | 9ADO2336FDA | TO-247-3L | X0911Z3A2502P | 495 | 489 | 2020-09-21 07:52:19 |  |  |  |  | 4 |  |  |  |  | 2
IXFH22N65X2 | FA084012A | TO-247-3L | X0904Z3A2E02P | 1184 | 1176 | 2020-09-16 20:40:21 |  |  |  |  | 5 |  |  |  |  | 3
IXFH22N65X2 | FA084012A | TO-247-3L | X0904Z3A2E05P | 1192 | 1186 | 2020-09-16 20:11:48 |  |  |  |  | 6
IXFH22N65X2 | FA084658A | TO-247-3L | X0910Z3A3501P | 1155 | 1148 | 2020-09-16 15:12:31 |  |  |  |  | 7
IXFH22N65X2 | FA084658A | TO-247-3L | X0910Z3A3502P | 1194 | 1192 | 2020-09-16 13:47:39 |  |  |  |  | 2
IXFH22N65X2 | FA084658A | TO-247-3L | X0910Z3A3503P | 1190 | 1185 | 2020-09-16 15:41:59 |  |  |  |  | 5
IXFH22N65X2 | FA084658A | TO-247-3L | X0910Z3A3505P | 1186 | 1172 | 2020-09-16 14:15:43 |  |  |  |  | 14
IXFH22N65X2 | FA084658A | TO-247-3L | X0910Z3A3509P | 1195 | 1194 | 2020-09-16 14:44:17 |  |  |  |  | 1
IXFH22N65X2 | FA084824 | TO-247-3L | X0911Z3A0909P | 1156 | 1151 | 2020-09-16 19:37:38 |  |  |  |  | 5
IXFH26N50 | 0ADU5784FA | TO-247-3L | X0911Z3A5201P | 1176 | 1166 | 2020-09-21 07:13:37 |  |  |  |  | 7 |  |  |  |  | 3
IXFH26N50 | 0ADU5784FA | TO-247-3L | X0911Z3A5202P | 80 | 80 | 2020-09-21 07:19:39
IXFH26N60P | 8ADY1125F | TO-247-3L | X0904Z3A590AP | 1182 | 1181 | 2020-09-14 20:32:15 |  |  |  | 1
IXFH26N60P | 9ADO2334FAA | TO-247-3L | X0904Z3A2B01P | 856 | 847 | 2020-09-15 06:43:19 |  |  |  |  | 4 |  |  |  |  | 5
IXFH30N50Q3 | 9GDV6902FB | TO-247-3L | X0905Z3A0203P | 1098 | 1087 | 2020-09-18 16:57:40 |  |  |  |  | 7 |  |  |  |  | 4
IXFH30N50Q3 | 9GDV6902FB | TO-247-3L | X0905Z3A0204P | 1191 | 1183 | 2020-09-18 16:10:04 |  |  |  |  | 2 |  | 2 |  |  | 4
IXFH30N50Q3 | 9GDV6902FB | TO-247-3L | X0905Z3A0205P | 1197 | 1188 | 2020-09-18 17:26:17 |  |  |  |  | 3 |  |  |  |  | 6
IXFH30N50Q3 | 9GDV6902FB | TO-247-3L | X0905Z3A0206P | 985 | 982 | 2020-09-18 16:33:02 |  |  |  |  | 3
IXFH30N85X | FA012730 | TO-247-3L | X0904Z3A5107P | 1159 | 1152 | 2020-09-14 16:30:14 |  |  |  | 1 | 5 |  |  |  |  | 1
IXFH30N85X | FA012730 | TO-247-3L | X0904Z3A5108P | 1178 | 1177 | 2020-09-14 16:55:17 |  |  |  |  | 1
IXFH30N85X | FA012730 | TO-247-3L | X0904Z3A5109P | 635 | 633 | 2020-09-14 17:16:31 |  |  |  |  | 1 |  |  |  |  | 1
IXFH30N85X | FA012730B | TO-247-3L | X0904Z3A520AP | 1186 | 1181 | 2020-09-14 15:58:09 |  |  |  |  | 3 |  |  |  |  | 2
IXFH30N85X | FA012730B | TO-247-3L | X0904Z3A520BP | 155 | 155 | 2020-09-16 10:44:57
IXFH34N65X2 | FA992748 | TO-247-3L | X0908Z3A3901P | 1198 | 1197 | 2020-09-15 19:16:48 |  |  |  |  | 1
IXFH34N65X2 | FA992748 | TO-247-3L | X0908Z3A3902P | 1188 | 1184 | 2020-09-18 14:47:21 |  |  |  |  | 4
IXFH34N65X2 | FA992748 | TO-247-3L | X0908Z3A3903P | 1185 | 1182 | 2020-09-18 13:07:12 | [9 empty] | 3
IXFH34N65X2 | FA992748 | TO-247-3L | X0908Z3A3904P | 1195 | 1194 | 2020-09-18 12:07:36 |  |  |  | 1
IXFH34N65X2 | FA992748 | TO-247-3L | X0908Z3A3905P | 1196 | 1193 | 2020-09-18 13:38:22 |  |  |  |  | 3
IXFH34N65X2 | FA992748 | TO-247-3L | X0908Z3A3906P | 1195 | 1194 | 2020-09-16 11:01:46 | [9 empty] | 1
IXFH34N65X2 | FA992748 | TO-247-3L | X0908Z3A3907P | 1177 | 1176 | 2020-09-15 19:46:59 |  |  |  |  | 1
IXFH34N65X2 | FA992748 | TO-247-3L | X0908Z3A3908P | 1196 | 1185 | 2020-09-15 17:33:23 |  |  |  |  | 11
IXFH34N65X2 | FA992748 | TO-247-3L | X0908Z3A3909P | 1196 | 1195 | 2020-09-16 09:58:10 |  |  |  |  | 1
IXFH34N65X2 | FA992748 | TO-247-3L | X0908Z3A390AP | 1198 | 1193 | 2020-09-18 12:37:52 | 1 |  |  |  | 1 |  | 1 |  |  | 2
IXFH34N65X2 | FA992748 | TO-247-3L | X0908Z3A390BP | 1196 | 1181 | 2020-09-15 15:20:27 |  |  |  |  | 15
IXFH34N65X2 | FA992748 | TO-247-3L | X0908Z3A390CP | 1170 | 1162 | 2020-09-15 15:53:35 |  |  |  |  | 8
IXFH34N65X2 | FA992748 | TO-247-3L | X0908Z3A390DP | 1195 | 1193 | 2020-09-16 09:22:19 |  |  |  | 2
IXFH34N65X2 | FA992748 | TO-247-3L | X0908Z3A390EP | 1195 | 1192 | 2020-09-16 10:27:11 |  |  |  |  | 3
IXFH34N65X2 | FA992748 | TO-247-3L | X0908Z3A390FP | 1193 | 1190 | 2020-09-15 16:26:48 |  |  |  |  | 3
IXFH34N65X2 | FA992815A | TO-247-3L | X0908Z3A1002P | 1175 | 1169 | 2020-09-15 13:06:57 |  |  |  |  | 3 |  |  |  |  | 3
IXFH34N65X2 | FA992815A | TO-247-3L | X0908Z3A1003P | 1200 | 1198 | 2020-09-15 12:36:36 |  |  |  |  | 2
IXFH34N65X2 | FA992815A | TO-247-3L | X0908Z3A1004P | 1183 | 1172 | 2020-09-15 14:47:22 |  |  |  |  | 7 |  |  |  |  | 4
IXFH34N65X2 | FA992815A | TO-247-3L | X0908Z3A1005P | 1179 | 1173 | 2020-09-15 10:39:02 |  |  |  | 1 | 3 |  |  |  |  | 2
IXFH34N65X2 | FA992815A | TO-247-3L | X0908Z3A1006P | 1178 | 1176 | 2020-09-15 11:34:53 |  |  |  |  | 2
IXFH34N65X2 | FA992815A | TO-247-3L | X0908Z3A1007P | 1197 | 1196 | 2020-09-15 12:04:07 |  |  |  |  | 1
IXFH34N65X2 | FA992815A | TO-247-3L | X0908Z3A1008P | 1194 | 1193 | 2020-09-15 11:05:57 |  |  |  |  | 1
IXFH34N65X2 | FA992815A | TO-247-3L | X0908Z3A1009P | 1170 | 1159 | 2020-09-15 13:38:06 |  |  |  |  | 11
IXFH34N65X2 | FA992815A | TO-247-3L | X0908Z3A100AP | 1183 | 1177 | 2020-09-15 10:07:19 |  |  |  |  | 6
IXFH34N65X2 | FA992815A | TO-247-3L | X0908Z3A100BP | 1188 | 1180 | 2020-09-15 14:16:15 |  |  |  |  | 5 |  |  |  |  | 3
IXFH34N65X2 | FA992815A | TO-247-3L | X0908Z3A100CP | 600 | 598 | 2020-09-18 09:44:08 |  |  |  |  | 2
IXFH34N65X2 | FA992834 | TO-247-3L | X0908Z3A6901P | 1197 | 1192 | 2020-09-15 15:53:28 |  |  |  | 1 | 4
IXFH34N65X2 | FA992834 | TO-247-3L | X0908Z3A6902P | 1185 | 1179 | 2020-09-16 11:00:14 | 5 | [8 empty] | 1
IXFH34N65X2 | FA992834 | TO-247-3L | X0908Z3A6903P | 1197 | 1196 | 2020-09-15 12:39:14 |  |  |  |  | 1
IXFH34N65X2 | FA992834 | TO-247-3L | X0908Z3A6904P | 1185 | 1181 | 2020-09-15 11:20:07 |  |  |  |  | 4
IXFH34N65X2 | FA992834 | TO-247-3L | X0908Z3A6905P | 1191 | 1182 | 2020-09-15 12:02:37 |  |  |  |  | 9
IXFH34N65X2 | FA992834 | TO-247-3L | X0908Z3A6906P | 1183 | 1183 | 2020-09-17 21:18:03
IXFH34N65X2 | FA992834 | TO-247-3L | X0908Z3A6907P | 1189 | 1187 | 2020-09-16 11:41:24 |  |  |  |  | 2
IXFH34N65X2 | FA992834 | TO-247-3L | X0908Z3A6908P | 1182 | 1180 | 2020-09-15 17:42:14 |  |  |  |  | 2
IXFH34N65X2 | FA992834 | TO-247-3L | X0908Z3A6909P | 1197 | 1196 | 2020-09-16 10:08:27 |  |  |  |  | 1
IXFH34N65X2 | FA992834 | TO-247-3L | X0908Z3A690AP | 1196 | 1195 | 2020-09-15 18:21:08 |  |  |  |  | 1
IXFH34N65X2 | FA992834 | TO-247-3L | X0908Z3A690BP | 1194 | 1194 | 2020-09-15 15:05:47
IXFH34N65X2 | FA992834 | TO-247-3L | X0908Z3A690CP | 1198 | 1196 | 2020-09-16 12:21:08 | 1 |  |  |  | 1
IXFH34N65X2 | FA992834 | TO-247-3L | X0908Z3A690DP | 1196 | 1190 | 2020-09-15 16:43:57 |  |  |  |  | 5 |  |  |  |  | 1
IXFH34N65X2 | FA992834 | TO-247-3L | X0908Z3A690EP | 1195 | 1194 | 2020-09-15 14:11:23 |  |  |  |  | 1
IXFH34N65X2 | FA992834 | TO-247-3L | X0908Z3A690FP | 1195 | 1194 | 2020-09-16 08:35:55 |  |  |  |  | 1
IXFH34N65X2 | FA992834 | TO-247-3L | X0908Z3A690GP | 60 | 60 | 2020-09-18 09:17:12
IXFH34N65X2 | FA992887 | TO-247-3L | X0907Z3A1801P | 1179 | 1172 | 2020-09-16 14:52:15 |  |  |  |  | 3 |  |  |  |  | 4
IXFH34N65X2 | FA992887 | TO-247-3L | X0907Z3A1802P | 1190 | 1186 | 2020-09-14 18:21:10 | [9 empty] | 4
IXFH34N65X2 | FA992887 | TO-247-3L | X0907Z3A1803P | 1199 | 1188 | 2020-09-16 15:33:27 |  |  |  |  | 10 |  |  |  |  | 1
IXFH34N65X2 | FA992887 | TO-247-3L | X0907Z3A1804P | 1196 | 1194 | 2020-09-18 11:04:41 |  |  |  | 1 | 1
IXFH34N65X2 | FA992887 | TO-247-3L | X0907Z3A1805P | 1168 | 1165 | 2020-09-18 11:34:36 |  |  |  |  | 1 |  |  |  |  | 2
IXFH34N65X2 | FA992887 | TO-247-3L | X0907Z3A1806P | 1198 | 1193 | 2020-09-16 18:20:19 |  |  |  |  | 4 |  |  |  |  | 1
IXFH34N65X2 | FA992887 | TO-247-3L | X0907Z3A1807P | 1200 | 1195 | 2020-09-14 19:24:54 |  |  |  |  | 5
IXFH34N65X2 | FA992887 | TO-247-3L | X0907Z3A1808P | 1188 | 1177 | 2020-09-18 10:34:31 |  |  |  |  | 8 |  |  |  |  | 3
IXFH34N65X2 | FA992887 | TO-247-3L | X0907Z3A1809P | 1186 | 1181 | 2020-09-16 13:33:30 |  |  |  |  | 3 |  |  |  |  | 2
IXFH34N65X2 | FA992887 | TO-247-3L | X0907Z3A180AP | 1185 | 1179 | 2020-09-16 16:14:54 |  |  |  |  | 3 |  |  |  |  | 3
IXFH34N65X2 | FA992887 | TO-247-3L | X0907Z3A180BP | 1199 | 1191 | 2020-09-14 20:25:05 |  |  |  |  | 8
IXFH34N65X2 | FA992887 | TO-247-3L | X0907Z3A180CP | 1198 | 1193 | 2020-09-16 17:45:02 |  |  |  |  | 4 |  |  |  |  | 1
IXFH34N65X2 | FA992887 | TO-247-3L | X0907Z3A180DP | 1192 | 1187 | 2020-09-16 17:05:21 |  |  |  |  | 3 |  |  |  |  | 2
IXFH34N65X2 | FA992887 | TO-247-3L | X0907Z3A180EP | 1165 | 1161 | 2020-09-14 18:54:14 | [9 empty] | 4
IXFH34N65X2 | FA992887 | TO-247-3L | X0907Z3A180FP | 1177 | 1165 | 2020-09-14 19:54:59 |  |  |  |  | 9 |  |  |  |  | 3
IXFH34N65X2 | FA992928 | TO-247-3L | X0908Z3A400HP | 1164 | 1156 | 2020-09-14 15:35:45 |  |  |  |  | 8
IXFH34N65X2 | FA992928 | TO-247-3L | X0908Z3A400IP | 195 | 194 | 2020-09-18 09:26:32 | [9 empty] | 1
IXFH34N65X2 | FA992996 | TO-247-3L | X0908Z3A2001P | 1173 | 1165 | 2020-09-16 12:41:59 |  |  |  |  | 8
IXFH34N65X2 | FA992996 | TO-247-3L | X0908Z3A2002P | 1196 | 1195 | 2020-09-15 08:08:04 | [9 empty] | 1
IXFH34N65X2 | FA992996 | TO-247-3L | X0908Z3A2003P | 1195 | 1188 | 2020-09-15 06:51:39 |  |  |  |  | 7
IXFH34N65X2 | FA992996 | TO-247-3L | X0908Z3A2004P | 1200 | 1195 | 2020-09-14 20:56:27 |  |  |  |  | 5
IXFH34N65X2 | FA992996 | TO-247-3L | X0908Z3A2005P | 1194 | 1192 | 2020-09-16 13:24:16 |  |  |  |  | 2
IXFH34N65X2 | FA992996 | TO-247-3L | X0908Z3A2006P | 1191 | 1188 | 2020-09-15 08:37:46 |  |  |  |  | 3
IXFH34N65X2 | FA992996 | TO-247-3L | X0908Z3A2007P | 1172 | 1167 | 2020-09-14 21:54:56 |  |  |  |  | 5
IXFH34N65X2 | FA992996 | TO-247-3L | X0908Z3A2008P | 1193 | 1188 | 2020-09-16 12:05:09 |  |  |  |  | 2 |  |  |  |  | 3
IXFH34N65X2 | FA992996 | TO-247-3L | X0908Z3A2009P | 1195 | 1187 | 2020-09-15 09:06:31 |  |  |  |  | 3 |  |  |  |  | 5
IXFH34N65X2 | FA992996 | TO-247-3L | X0908Z3A200AP | 1196 | 1195 | 2020-09-15 07:22:24 |  |  |  | 1
IXFH34N65X2 | FA992996 | TO-247-3L | X0908Z3A200BP | 1194 | 1193 | 2020-09-15 06:18:53 |  |  |  | 1
IXFH34N65X2 | FA992996 | TO-247-3L | X0908Z3A200CP | 1190 | 1187 | 2020-09-15 09:35:32 | [9 empty] | 3
IXFH34N65X2 | FA992996 | TO-247-3L | X0908Z3A200DP | 1198 | 1196 | 2020-09-16 11:35:06 |  |  |  |  | 2
IXFH34N65X2 | FA992996 | TO-247-3L | X0908Z3A200EP | 1185 | 1181 | 2020-09-18 09:08:13 |  |  |  |  | 3 |  |  |  |  | 1
IXFH34N65X2 | FA992996 | TO-247-3L | X0908Z3A200FP | 379 | 377 | 2020-09-18 07:32:27 |  |  |  |  | 2
IXFH34N65X2 | FA992997 | TO-247-3L | X0907Z3A0H01P | 1197 | 1183 | 2020-09-16 08:43:49 |  |  |  |  | 14
IXFH34N65X2 | FA992997 | TO-247-3L | X0907Z3A0H02P | 1179 | 1176 | 2020-09-16 08:05:41 | [9 empty] | 3
IXFH34N65X2 | FA992997 | TO-247-3L | X0907Z3A0H03P | 1181 | 1175 | 2020-09-18 06:58:44 |  |  |  |  | 5 |  |  |  |  | 1
IXFH34N65X2 | FA992997 | TO-247-3L | X0907Z3A0H04P | 1198 | 1192 | 2020-09-16 06:52:55 |  |  |  |  | 6
IXFH34N65X2 | FA992997 | TO-247-3L | X0907Z3A0H05P | 1189 | 1184 | 2020-09-16 07:37:06 |  |  |  |  | 5
IXFH34N65X2 | FA992997 | TO-247-3L | X0907Z3A0H07P | 1188 | 1180 | 2020-09-15 21:28:43 |  |  |  |  | 8
IXFH34N65X2 | FA992997 | TO-247-3L | X0907Z3A0H08P | 1188 | 1184 | 2020-09-16 06:23:50 |  |  |  |  | 2 |  |  |  |  | 2
IXFH34N65X2 | FA992997 | TO-247-3L | X0907Z3A0H09P | 1169 | 1162 | 2020-09-17 21:45:31 |  |  |  |  | 6 |  |  |  |  | 1
IXFH34N65X2 | FA992997 | TO-247-3L | X0907Z3A0H0AP | 1192 | 1185 | 2020-09-15 20:21:07 |  |  |  |  | 7
IXFH34N65X2 | FA992997 | TO-247-3L | X0907Z3A0H0BP | 1196 | 1186 | 2020-09-15 20:53:18 |  |  |  |  | 10
IXFH34N65X2 | FA992997 | TO-247-3L | X0907Z3A0H0CP | 1199 | 1190 | 2020-09-14 17:16:22 |  |  |  |  | 9
IXFH34N65X2 | FA992997 | TO-247-3L | X0907Z3A0H0DP | 1194 | 1183 | 2020-09-14 16:28:15 |  |  |  |  | 9 |  |  |  |  | 2
IXFH34N65X2 | FA992997 | TO-247-3L | X0907Z3A0H0EP | 1189 | 1184 | 2020-09-14 17:49:45 |  |  |  |  | 5
IXFH34N65X2 | FA992997 | TO-247-3L | X0907Z3A0H0FP | 589 | 586 | 2020-09-14 16:45:01 |  |  |  |  | 3
IXFH36N60P | 0AKU0907F | TO-247-3L | X0908Z3A5701P | 1196 | 1194 | 2020-09-18 08:25:37 | [9 empty] | 2
IXFH36N60P | 0AKU0907F | TO-247-3L | X0908Z3A5702P | 1190 | 1183 | 2020-09-18 09:04:14 |  |  |  |  | 4 |  |  |  |  | 3
IXFH36N60P | 0AKU0907F | TO-247-3L | X0908Z3A5703P | 1200 | 1186 | 2020-09-18 10:33:15 | 1 |  |  |  | 7 |  |  |  |  | 6
IXFH36N60P | 0AKU0907F | TO-247-3L | X0908Z3A5704P | 399 | 391 | 2020-09-18 09:40:30 |  |  |  |  | 3 |  |  |  |  | 5
IXFH36N60P | 0AKU0908F | TO-247-3L | X0905Z3A2601P | 1171 | 1152 | 2020-09-18 19:52:54 |  |  |  |  | 7 |  |  |  | 1 | 11
IXFH36N60P | 0AKU0908F | TO-247-3L | X0905Z3A2602P | 1176 | 1147 | 2020-09-18 11:45:17 |  |  |  | 3 | 18 |  |  |  |  | 8
IXFH36N60P | 0AKU0908F | TO-247-3L | X0905Z3A2603P | 1171 | 1164 | 2020-09-18 12:25:08 | [6 empty] | 1 |  |  | 6
IXFH36N60P | 0AKU0908F | TO-247-3L | X0905Z3A2604P | 410 | 409 | 2020-09-18 12:41:00 |  |  |  |  | 1
IXFH40N30Q | 8ADW8778F | TO-247-3L | X0907Z3A1606P | 1168 | 1163 | 2020-09-14 15:00:19 |  |  |  |  | 1 |  |  |  |  | 4
IXFH40N30Q | 8ADW8778F | TO-247-3L | X0907Z3A1607P | 1197 | 1197 | 2020-09-14 14:24:33
IXFH40N30Q | 8ADW8778F | TO-247-3L | X0907Z3A1608P | 1194 | 1190 | 2020-09-14 13:06:54 | [9 empty] | 4
IXFH40N30Q | 8ADW8778F | TO-247-3L | X0907Z3A1609P | 1185 | 1184 | 2020-09-14 13:39:25 |  |  |  |  | 1
IXFH40N30Q | 8ADW8778F | TO-247-3L | X0907Z3A160AP | 287 | 285 | 2020-09-14 12:36:11 |  |  |  |  | 2
IXFH40N30Q | 8ADW8814F | TO-247-3L | X0904Z3A2Q05P | 1194 | 1186 | 2020-09-17 18:04:59 |  |  |  |  | 2 |  |  |  |  | 6
IXFH40N30Q | 8ADW8814F | TO-247-3L | X0904Z3A2Q08P | 1183 | 1182 | 2020-09-14 08:52:01 |  |  |  | 1
IXFH40N30Q | 8ADW8814F | TO-247-3L | X0904Z3A2Q09P | 1018 | 1017 | 2020-09-14 08:01:59 | [9 empty] | 1
IXFH40N30Q | 8ADW8815F | TO-247-3L | X0904Z3A2A01P | 1191 | 1186 | 2020-09-14 09:51:46 |  |  |  |  | 4 |  |  |  |  | 1
IXFH40N30Q | 8ADW8815F | TO-247-3L | X0904Z3A2A02P | 1199 | 1195 | 2020-09-14 10:27:00 |  |  |  |  | 3 |  |  |  |  | 1
IXFH40N30Q | 8ADW8815F | TO-247-3L | X0904Z3A2A03P | 1175 | 1163 | 2020-09-14 11:27:17 |  |  |  |  | 1 |  |  |  |  | 11
IXFH40N30Q | 8ADW8815F | TO-247-3L | X0904Z3A2A04P | 1184 | 1180 | 2020-09-14 10:55:18 |  |  |  |  | 2 |  |  |  |  | 2
IXFH40N30Q | 8ADW8815F | TO-247-3L | X0904Z3A2A05P | 1199 | 1186 | 2020-09-14 11:57:29 |  |  |  |  | 6 |  |  |  |  | 7
IXFH40N30Q | 8ADW8815F | TO-247-3L | X0904Z3A2A06P | 1183 | 1174 | 2020-09-18 11:53:31 |  |  |  |  | 4 |  |  |  |  | 5
IXFH40N30Q | 8ADW8815F | TO-247-3L | X0904Z3A2A07P | 1196 | 1195 | 2020-09-18 11:27:36 |  |  |  | 1
IXFH40N30Q | 8ADW8815F | TO-247-3L | X0904Z3A2A08P | 1187 | 1182 | 2020-09-14 12:25:37 |  |  |  |  | 2 |  |  |  |  | 3
IXFH40N30Q | 8ADW8815F | TO-247-3L | X0904Z3A2A09P | 983 | 978 | 2020-09-14 09:21:16 |  |  |  |  | 3 |  |  |  |  | 2
IXFH40N30Q | 8ADW8991FA | TO-247-3L | X0907Z3A1001P | 1190 | 1186 | 2020-09-18 10:57:18 | [9 empty] | 4
IXFH40N85X | FA074522 | TO-247-3L | X0908Z3A6204P | 1166 | 1157 | 2020-09-16 16:26:07 |  |  |  |  | 9
IXFH40N85X | FA074522 | TO-247-3L | X0908Z3A6205P | 1187 | 1182 | 2020-09-16 18:33:43 |  |  |  |  | 5
IXFH40N85X | FA074522 | TO-247-3L | X0908Z3A6207P | 1181 | 1178 | 2020-09-16 17:23:29 |  |  |  |  | 3
IXFH44N50P | 0GDT5070FA | TO-247-3L | X0907Z3A4801P | 917 | 908 | 2020-09-18 18:13:49 |  |  |  |  | 5 |  |  |  |  | 4
IXFH44N50P | 0GDT5070FB | TO-247-3L | X0910Z3A4202P | 1152 | 1118 | 2020-09-18 20:26:31 |  |  |  |  | 14 |  |  |  |  | 20
IXFH44N50P | 0GDT5070FB | TO-247-3L | X0910Z3A4203P | 1163 | 1130 | 2020-09-18 19:00:37 |  |  |  |  | 4 |  |  |  |  | 29
IXFH44N50P | 0GDT5070FB | TO-247-3L | X0910Z3A4204P | 1193 | 1159 | 2020-09-18 21:35:56 |  |  |  |  | 24 |  |  |  |  | 10
IXFH44N50P | 0GDT5070FB | TO-247-3L | X0910Z3A4205P | 1187 | 1152 | 2020-09-18 21:02:37 |  |  |  |  | 15 |  |  |  |  | 20
IXFH44N50P | 0GDT5070FB | TO-247-3L | X0910Z3A4206P | 820 | 796 | 2020-09-18 19:46:51 | [9 empty] | 24
IXFH44N50P | 0GDT5071F | TO-247-3L | X0907Z3A4708P | 150 | 148 | 2020-09-18 18:22:35 | [9 empty] | 2
IXFH44N50Q3 | 0GDT5078F | TO-247-3L | X0908Z3A6601P | 1194 | 1168 | 2020-09-17 11:02:57 | 2 |  |  |  | 20 | 1 |  |  |  | 3
IXFH44N50Q3 | 0GDT5078F | TO-247-3L | X0908Z3A6602P | 1173 | 1150 | 2020-09-17 09:44:42 | 1 |  |  | 7 | 13 |  |  |  |  | 2
IXFH44N50Q3 | 0GDT5078F | TO-247-3L | X0908Z3A6603P | 1193 | 1183 | 2020-09-17 10:20:40 |  |  |  |  | 8 |  |  |  |  | 2
IXFH44N50Q3 | 0GDT5078F | TO-247-3L | X0908Z3A6604P | 1182 | 1173 | 2020-09-17 09:08:03 | 1 |  |  |  | 5 |  |  |  |  | 3
IXFH44N50Q3 | 0GDT5078F | TO-247-3L | X0908Z3A6605P | 935 | 930 | 2020-09-18 18:02:37 |  |  |  |  | 3 |  |  |  |  | 2
IXFH44N50Q3 | 0GDT5522FA | TO-247-3L | X0911Z3A1401P | 1169 | 1160 | 2020-09-17 08:19:57 |  |  |  |  | 6 | 1 |  |  |  | 2
IXFH44N50Q3 | 0GDT5522FA | TO-247-3L | X0911Z3A1402P | 1186 | 1183 | 2020-09-18 18:51:39 |  |  |  |  | 3
IXFH44N50Q3 | 0GDT5522FA | TO-247-3L | X0911Z3A1403P | 619 | 615 | 2020-09-18 18:23:49 |  |  |  |  | 3 |  |  |  |  | 1
IXFH46N65X2 | FA052212A | TO-247-3L | X0910Z3A4001P | 1178 | 1168 | 2020-09-15 21:31:09 |  |  |  |  | 8 |  |  |  |  | 2
IXFH46N65X2 | FA052212A | TO-247-3L | X0910Z3A4003P | 1191 | 1186 | 2020-09-15 20:46:02 |  |  |  |  | 2 |  |  |  |  | 3
IXFH46N65X2 | FA052212A | TO-247-3L | X0910Z3A4004P | 1168 | 1146 | 2020-09-16 06:30:36 |  |  |  |  | 16 |  |  |  |  | 6
IXFH46N65X2 | FA052212A | TO-247-3L | X0910Z3A4005P | 1181 | 1180 | 2020-09-16 07:32:26 |  |  |  |  | 1
IXFH46N65X2 | FA052424 | TO-247-3L | X0908Z3A1404P | 1184 | 1181 | 2020-09-15 20:17:29 |  |  |  |  | 2 |  |  |  |  | 1
IXFH46N65X2 | FA052424 | TO-247-3L | X0908Z3A1405P | 1187 | 1182 | 2020-09-15 17:23:18 |  |  |  |  | 3 |  |  |  |  | 2
IXFH46N65X2 | FA052424 | TO-247-3L | X0908Z3A1406P | 1170 | 1144 | 2020-09-18 21:33:28 | 23 |  |  |  | 3
IXFH46N65X2 | FA052424 | TO-247-3L | X0908Z3A1407P | 1191 | 1182 | 2020-09-15 16:10:39 |  |  |  | 1 | 5 |  |  |  |  | 3
IXFH46N65X2 | FA052424 | TO-247-3L | X0908Z3A1408P | 1172 | 1170 | 2020-09-15 19:20:55 |  |  |  |  | 1 |  |  |  |  | 1
IXFH46N65X2 | FA055366 | TO-247-3L | X0910Z3A3908P | 1169 | 1141 | 2020-09-18 20:56:38 | 28
IXFH46N65X2 | FA055366 | TO-247-3L | X0910Z3A3909P | 129 | 129 | 2020-09-16 10:12:32
IXFH46N65X2 | FA055366A | TO-247-3L | X0908Z3A0602P | 1140 | 1120 | 2020-09-16 09:04:09 |  |  |  |  | 12 |  |  |  |  | 8
IXFH46N65X2 | FA055366A | TO-247-3L | X0908Z3A0604P | 1176 | 1175 | 2020-09-16 08:24:18 | [9 empty] | 1
IXFH46N65X2 | FA055366A | TO-247-3L | X0908Z3A0605P | 1150 | 1148 | 2020-09-16 09:57:55 | [9 empty] | 2
IXFH52N30P | 8GDW8932FD | TO-247-3L | X0904Z3A3205P | 1102 | 1098 | 2020-09-15 07:37:13 |  |  |  |  | 3 |  |  |  |  | 1
IXFH52N50P2 | 0GDT5519F | TO-247-3L | X0911Z3A3106P | 1192 | 1163 | 2020-09-21 07:44:55 |  |  |  |  | 22 |  |  |  |  | 7
IXFH60N50P3 | 0AKS1202F | TO-247-3L | X0904Z3A2F03P | 1185 | 1174 | 2020-09-15 13:00:32 |  |  |  |  | 5 |  |  |  |  | 6
IXFH60N50P3 | 0AKS1202F | TO-247-3L | X0904Z3A2F04P | 1198 | 1192 | 2020-09-18 16:07:38 |  |  |  |  | 6
IXFH60N50P3 | 0AKS1204F | TO-247-3L | X0904Z3A2J01P | 1178 | 1173 | 2020-09-15 15:07:43 |  |  |  |  | 1 |  |  |  |  | 4
IXFH60N50P3 | 0AKS1204F | TO-247-3L | X0904Z3A2J02P | 1198 | 1196 | 2020-09-15 13:54:13 | [9 empty] | 2
IXFH60N50P3 | 0AKS1204F | TO-247-3L | X0904Z3A2J03P | 1199 | 1197 | 2020-09-18 16:38:32 | [9 empty] | 2
IXFH60N50P3 | 0AKS1204F | TO-247-3L | X0904Z3A2J04P | 382 | 379 | 2020-09-18 16:51:17 |  |  |  |  | 3
IXFH60N50P3 | 0AKS1207F | TO-247-3L | X0905Z3A1601P | 1182 | 1181 | 2020-09-15 11:18:03 | [9 empty] | 1
IXFH60N50P3 | 0AKS1207F | TO-247-3L | X0905Z3A1603P | 1195 | 1187 | 2020-09-18 17:21:47 |  |  |  |  | 2 |  |  |  |  | 6
IXFH60N50P3 | 0AKS1207F | TO-247-3L | X0905Z3A1604P | 420 | 420 | 2020-09-15 11:36:01
IXFH60N50P3 | 0AKS1208F | TO-247-3L | X0905Z3A0301P | 1185 | 1180 | 2020-09-15 09:33:21 |  |  |  |  | 2 |  |  |  |  | 3
IXFH60N50P3 | 0AKS1208F | TO-247-3L | X0905Z3A0302P | 1196 | 1195 | 2020-09-15 10:32:44 |  |  |  |  | 1
IXFH60N50P3 | 0AKS1208F | TO-247-3L | X0905Z3A0303P | 1197 | 1194 | 2020-09-18 15:30:04 |  |  |  |  | 3
IXFH60N50P3 | 0AKS1208F | TO-247-3L | X0905Z3A0304P | 402 | 400 | 2020-09-15 09:53:53 |  |  |  |  | 1 |  |  |  |  | 1
IXFH60N50P3 | 0AKS1516FA | TO-247-3L | X0904Z3A2N01P | 649 | 647 | 2020-09-15 11:57:38 |  |  |  |  | 1 |  |  |  |  | 1
IXFH60N65X2 | FA9X3944 | TO-247-3L | X0903Z3A8709P | 1197 | 912 | 2020-09-15 10:20:57 | 3 |  |  |  | 282
IXFH60N65X2 | FA9X3944 | TO-247-3L | X0903Z3A870AP | 1006 | 886 | 2020-09-15 10:22:36 |  |  |  |  | 114 |  |  |  | 2 | 4
IXFH60N65X2 | FA9X4074 | TO-247-3L | X0903Z3A9001P | 1198 | 1104 | 2020-09-14 09:06:59 |  |  |  |  | 94
IXFH60N65X2 | FA9X4074 | TO-247-3L | X0903Z3A9002P | 1190 | 1052 | 2020-09-14 09:07:46 |  |  |  |  | 134 |  |  |  |  | 4
IXFH60N65X2 | FA9X4074 | TO-247-3L | X0903Z3A9003P | 1196 | 1109 | 2020-09-14 09:02:37 |  |  |  |  | 85 |  |  |  |  | 2
IXFH60N65X2 | FA9X4074 | TO-247-3L | X0903Z3A9004P | 1187 | 991 | 2020-09-14 09:05:42 |  |  |  |  | 187 |  |  |  |  | 9
IXFH60N65X2 | FA9X4074 | TO-247-3L | X0903Z3A9005P | 1181 | 1141 | 2020-09-14 09:03:45 |  |  |  |  | 25 |  | 8 |  | 4 | 3
IXFH60N65X2 | FA9X4074 | TO-247-3L | X0903Z3A9006P | 1128 | 1099 | 2020-09-14 09:13:03 |  |  |  |  | 29
IXFH60N65X2 | FA9X4074 | TO-247-3L | X0903Z3A9007P | 1198 | 1168 | 2020-09-17 13:33:03 |  |  |  |  | 26 | 1 |  |  |  | 3
IXFH60N65X2 | FA9X4074 | TO-247-3L | X0903Z3A9008P | 1088 | 1040 | 2020-09-15 10:23:09 |  |  |  |  | 48
IXFH60N65X2 | FA9X4422 | TO-247-3L | X0904Z3A6901P | 1194 | 1162 | 2020-09-14 11:39:58 |  |  |  |  | 25 |  |  |  |  | 7
IXFH60N65X2 | FA9X4422 | TO-247-3L | X0904Z3A6902P | 1194 | 1184 | 2020-09-14 15:10:36 |  |  |  |  | 10
IXFH60N65X2 | FA9X4422 | TO-247-3L | X0904Z3A6903P | 1187 | 1162 | 2020-09-14 12:26:51 |  |  |  |  | 23 |  |  |  |  | 2
IXFH60N65X2 | FA9X4422 | TO-247-3L | X0904Z3A6904P | 1185 | 1157 | 2020-09-14 10:49:08 |  |  |  |  | 28
IXFH60N65X2 | FA9X4422 | TO-247-3L | X0904Z3A6905P | 1178 | 1171 | 2020-09-17 14:34:19 |  |  |  |  | 7
IXFH60N65X2 | FA9X4422 | TO-247-3L | X0904Z3A6906P | 1196 | 1152 | 2020-09-15 10:23:41 |  |  |  |  | 44
IXFH60N65X2 | FA9X4422 | TO-247-3L | X0904Z3A6907P | 1190 | 1057 | 2020-09-15 10:22:15 |  |  |  |  | 131 |  |  |  |  | 2
IXFH60N65X2 | FA9X4422 | TO-247-3L | X0904Z3A6908P | 1115 | 787 | 2020-09-15 10:24:03 |  |  |  |  | 327 |  |  |  |  | 1
IXFH60N65X2 | FA9Y2825 | TO-247-3L | X0904Z3A5001P | 1186 | 1125 | 2020-09-14 08:59:02 |  |  |  |  | 61
IXFH60N65X2 | FA9Y2825 | TO-247-3L | X0904Z3A5002P | 1193 | 1085 | 2020-09-14 09:08:28 |  |  |  |  | 95 |  |  |  |  | 13
IXFH60N65X2 | FA9Y2825 | TO-247-3L | X0904Z3A5003P | 1188 | 1137 | 2020-09-14 08:59:37 |  |  |  |  | 49 |  |  |  |  | 2
IXFH60N65X2 | FA9Y2825 | TO-247-3L | X0904Z3A5004P | 1178 | 1135 | 2020-09-14 08:58:12 |  |  |  |  | 41 |  |  |  |  | 2
IXFH60N65X2 | FA9Y2825 | TO-247-3L | X0904Z3A5005P | 1192 | 1146 | 2020-09-14 09:01:08 |  |  |  |  | 43 |  | 1 | 1 |  | 1
IXFH60N65X2 | FA9Y2825 | TO-247-3L | X0904Z3A5006P | 1143 | 1098 | 2020-09-14 09:09:18 |  |  |  |  | 41 |  |  |  |  | 4
IXFH60N65X2 | FA9Y2825 | TO-247-3L | X0904Z3A5007P | 1197 | 1134 | 2020-09-15 10:20:05 |  |  |  |  | 60 |  |  |  |  | 3
IXFH60N65X2 | FA9Y2825 | TO-247-3L | X0904Z3A5008P | 1177 | 1073 | 2020-09-14 09:00:24 |  |  |  |  | 99 |  |  |  |  | 5
IXFH60N65X2 | FA9Y2825 | TO-247-3L | X0904Z3A5009P | 637 | 497 | 2020-09-17 17:28:22 |  |  |  |  | 133 |  |  |  |  | 7
IXFH80N65X2 | FA993567 | TO-247-3L | X0904Z3A2505P | 1134 | 1032 | 2020-09-15 10:24:40 |  |  |  | 1 | 69 |  |  |  |  | 32
IXFK44N80P | 0GDS3967FA | TO-264-3L | X0822T3A0901P | 948 | 924 | 2020-09-15 13:13:12 |  |  |  |  | 24
IXFK44N80P | 0GDS3967FA | TO-264-3L | X0822T3A0902P | 955 | 929 | 2020-09-15 12:17:47 |  |  |  |  | 26
IXFK44N80P | 0GDS3967FA | TO-264-3L | X0822T3A0903P | 947 | 929 | 2020-09-15 15:16:28 |  |  |  | 3 | 15
IXFK44N80P | 0GDS3967FA | TO-264-3L | X0822T3A0904P | 950 | 944 | 2020-09-15 14:20:08 |  |  |  |  | 6
IXFK44N80P | 0GDS3967FA | TO-264-3L | X0822T3A0905P | 80 | 80 | 2020-09-15 11:08:53
IXFK44N80P | 0GDS4183F | TO-264-3L | X0822T3A1301P | 941 | 938 | 2020-09-15 16:00:25 |  |  |  |  | 3
IXFK64N50P | 0GDS3804F | TO-264-3L | X0811T3A0F02P | 954 | 952 | 2020-09-15 09:50:00 |  |  |  |  | 2
IXFK64N50P | 0GDS3804F | TO-264-3L | X0811T3A0F03P | 943 | 939 | 2020-09-15 10:46:55 |  |  |  |  | 4
IXFK64N50P | 0GDS4563F | TO-264-3L | X0811T3A0M01P | 947 | 944 | 2020-09-15 09:13:19 |  |  |  |  | 3
IXFK64N50P | 0GDS4563F | TO-264-3L | X0811T3A0M02P | 947 | 939 | 2020-09-15 07:27:42 |  |  |  | 1 | 4 |  |  |  |  | 3
IXFK64N50P | 0GDS4563F | TO-264-3L | X0811T3A0M03P | 947 | 945 | 2020-09-14 21:36:29 |  |  |  |  | 2
IXFK64N50P | 0GDS4563F | TO-264-3L | X0811T3A0M04P | 941 | 936 | 2020-09-15 08:31:12 | [9 empty] | 5
IXFK94N50P2 | 0SKR0822F | TO-264-3L | X0811T3A0D02P | 902 | 843 | 2020-09-16 09:15:18 |  |  |  | 1 | 54 |  |  |  |  | 4
IXFK94N50P2 | 0SKS0705F | TO-264-3L | X0811T3A0C01P | 943 | 873 | 2020-09-16 09:16:40 |  |  | 1 | 1 | 39 |  | 25 |  |  | 4
IXFK94N50P2 | 0SKS1116F | TO-264-3L | X0815T3A2702P | 543 | 533 | 2020-09-14 11:52:28 | [9 empty] | 10
IXFK94N50P2 | 0SKS1806F | TO-264-3L | X0819T3A1601P | 938 | 932 | 2020-09-14 10:04:16 |  |  |  |  | 6
IXFK94N50P2 | 0SKS1807F | TO-264-3L | X0819T3A3202P | 400 | 395 | 2020-09-14 11:24:26 |  |  |  |  | 5
IXFK94N50P2 | 0SKS1902F | TO-264-3L | X0820T3A3102P | 710 | 706 | 2020-09-14 08:48:16 |  |  |  |  | 4
IXFK94N50P2 | 0SKS1907F | TO-264-3L | X0819T3A0F02P | 660 | 656 | 2020-09-14 09:21:48 | [9 empty] | 4
IXFK94N50P2 | 0SKS1912F | TO-264-3L | X0821T3A1602P | 727 | 711 | 2020-09-14 12:46:48 |  |  |  |  | 15 | 1
IXFK94N50P2 | 0SKS1914F | TO-264-3L | X0819T3A5202P | 462 | 460 | 2020-09-14 10:48:17 |  |  |  |  | 2
IXFK94N50P2 | 0SKS2515F | TO-264-3L | X0822T3A1401P | 939 | 933 | 2020-09-14 20:49:58 | [9 empty] | 6
IXFK94N50P2 | 0SKS2901F | TO-264-3L | X0822T3A2102P | 786 | 779 | 2020-09-14 13:58:11 | [9 empty] | 7
IXFK94N50P2 | 0SKS2902F | TO-264-3L | X0822T3A0803P | 53 | 53 | 2020-09-14 13:13:33
IXFK94N50P2 | 0SKS2904F | TO-264-3L | X0822T3A1202P | 403 | 397 | 2020-09-14 16:25:58 |  |  |  |  | 6
IXFK94N50P2 | 0SKT2409F | TO-264-3L | X0828T3A1201P | 934 | 918 | 2020-09-14 08:15:41 |  |  |  |  | 16
IXFK94N50P2 | 0SKT2410F | TO-264-3L | X0828T3A1101P | 947 | 944 | 2020-09-14 15:08:53 |  |  |  |  | 3
IXFK94N50P2 | 0SKT2910F | TO-264-3L | X0828T3A1301P | 943 | 938 | 2020-09-14 20:08:22 |  |  |  |  | 5
IXFK94N50P2 | 0SKU0604F | TO-264-3L | X0828T3A1502P | 949 | 938 | 2020-09-14 16:06:31 |  |  |  |  | 9 |  |  |  | 2
IXFP110N15T2 | RH0PLFA | TO-220-3L | X0907J3A1901P | 2296 | 2049 | 2020-09-15 10:17:29 | 1 |  |  |  | 71 |  |  |  | 3 | 172
IXFP180N10T2 | RKJFWF | TO-220-3L | X0911J3A0101P | 3779 | 3710 | 2020-09-17 16:12:51 |  |  |  |  | 19 |  | 1 |  | 4 | 45
IXFP180N10T2 | RKJFWF | TO-220-3L | X0911J3A0102P | 3829 | 3734 | 2020-09-17 18:26:11 |  |  |  |  | 35 |  |  |  |  | 60
IXFP180N10T2 | RKJFWF | TO-220-3L | X0911J3A0103P | 819 | 799 | 2020-09-18 06:54:36 |  |  |  |  | 4 |  |  |  |  | 16
IXFP22N65X2 | FA084012B | TO-220-3L | X0907J3A0807P | 3794 | 3773 | 2020-09-14 15:16:55 | 9 |  |  |  | 12
IXFP22N65X2 | FA084012B | TO-220-3L | X0907J3A0808P | 709 | 695 | 2020-09-14 15:32:21 | 8 |  |  |  | 6
IXFP22N65X2M | FA084012 | TO-220F-3L | X0909Q3A290BP | 2863 | 2832 | 2020-09-17 09:25:47 |  |  |  |  | 15 |  |  |  |  | 16
IXFP22N65X2M | FA084012 | TO-220F-3L | X0909Q3A290CP | 2843 | 2817 | 2020-09-17 07:56:04 |  |  | 8 |  | 5 |  |  |  |  | 13
IXFP22N65X2M | FA084012 | TO-220F-3L | X0909Q3A290DP | 1590 | 1546 | 2020-09-17 10:23:24 |  |  |  |  | 12 |  |  |  |  | 32
IXFP22N65X2M | FA084012C | TO-220F-3L | X0909Q3A2809P | 2880 | 2878 | 2020-09-18 11:01:45 |  |  |  |  | 1 |  |  |  |  | 1
IXFP22N65X2M | FA084012C | TO-220F-3L | X0909Q3A280AP | 1853 | 1848 | 2020-09-18 09:52:31 |  |  |  | 1 | 1 |  |  |  |  | 3
IXFP22N65X2M | FA084398 | TO-220F-3L | X0910Q3A2101P | 2634 | 2591 | 2020-09-18 18:21:09 |  |  |  | 2 | 1 |  |  |  |  | 40
IXFP22N65X2M | FA084398 | TO-220F-3L | X0910Q3A2102P | 2859 | 2841 | 2020-09-18 16:34:30 |  |  |  | 1 | 1 |  |  |  |  | 16
IXFP22N65X2M | FA084398 | TO-220F-3L | X0910Q3A2103P | 2868 | 2817 | 2020-09-18 15:47:25 |  |  |  | 2 | 4 |  |  |  |  | 45
IXFP22N65X2M | FA084398 | TO-220F-3L | X0910Q3A2104P | 2870 | 2790 | 2020-09-18 12:10:58 |  |  |  | 1 | 3 |  |  |  |  | 76
IXFP22N65X2M | FA084398 | TO-220F-3L | X0910Q3A2107P | 2862 | 2779 | 2020-09-18 13:20:22 |  |  |  |  | 2 |  |  |  |  | 81
IXFP22N65X2M | FA084804 | TO-220F-3L | X0909Q3A0701P | 2858 | 2792 | 2020-09-16 21:39:42 |  |  |  |  | 1 |  |  |  |  | 65
IXFP22N65X2M | FA084804 | TO-220F-3L | X0909Q3A0707P | 2875 | 2802 | 2020-09-16 20:31:20 |  |  |  |  | 2 |  |  |  | 5 | 66
IXFP22N65X2M | FA084804 | TO-220F-3L | X0909Q3A0709P | 1615 | 1605 | 2020-09-18 21:48:40 |  |  |  | 3 | 1 |  | 1 |  |  | 5
IXFP22N65X2M | FA084824B | TO-220F-3L | X0909Q3A4301P | 2879 | 2740 | 2020-09-18 12:37:26 |  |  |  | 1 |  |  |  | 1 | 2 | 135
IXFP22N65X2M | FA084824B | TO-220F-3L | X0909Q3A4302P | 2860 | 2735 | 2020-09-17 17:23:53 |  |  |  |  | 1 |  |  |  | 3 | 121
IXFP22N65X2M | FA084824B | TO-220F-3L | X0909Q3A4303P | 2876 | 2709 | 2020-09-17 17:27:28 |  |  |  |  | 2 |  |  |  |  | 165
IXFP22N65X2M | FA084824B | TO-220F-3L | X0909Q3A4304P | 2818 | 2736 | 2020-09-16 13:47:56 | [9 empty] | 82
IXFP22N65X2M | FA084824B | TO-220F-3L | X0909Q3A4305P | 2848 | 2691 | 2020-09-17 17:25:04 |  |  |  |  | 3 |  |  |  |  | 154
IXFP22N65X2M | FA084824B | TO-220F-3L | X0909Q3A4306P | 2859 | 2755 | 2020-09-17 17:26:02 |  |  |  |  | 9 |  |  |  | 5 | 90
IXFP22N65X2M | FA084824B | TO-220F-3L | X0909Q3A4307P | 2808 | 2754 | 2020-09-18 09:05:54 |  |  |  |  | 3 |  |  |  |  | 51
IXFP34N65X2 | FA992797A | TO-220-3L | X0911J3A1901P | 2160 | 2132 | 2020-09-17 09:17:51 |  |  |  |  | 23 |  |  | 2 |  | 3
IXFP34N65X2 | FA992815 | TO-220-3L | X0911J3A200DP | 3809 | 3800 | 2020-09-17 11:10:24 |  |  |  |  | 1 |  |  |  |  | 8
IXFP34N65X2 | FA992815 | TO-220-3L | X0911J3A200EP | 339 | 338 | 2020-09-17 09:35:32 | [9 empty] | 1
IXFP4N85X | FA065433 | TO-220-3L | X0910J3A3206P | 3795 | 3742 | 2020-09-18 15:30:24 |  |  |  |  | 11 |  |  |  |  | 42
IXFP4N85X | FA065433 | TO-220-3L | X0910J3A3207P | 3828 | 3824 | 2020-09-17 13:37:03 | 1 |  |  |  | 1 |  |  |  |  | 2
IXFP4N85X | FA065433 | TO-220-3L | X0910J3A3208P | 3799 | 3796 | 2020-09-17 16:19:37 | [9 empty] | 3
IXFP4N85X | FA065433 | TO-220-3L | X0910J3A3209P | 3815 | 3807 | 2020-09-17 17:28:52 | [9 empty] | 8
IXFP4N85X | FA065433 | TO-220-3L | X0910J3A320AP | 3798 | 3779 | 2020-09-17 15:12:21 | [9 empty] | 19
IXFP4N85X | FA065433 | TO-220-3L | X0910J3A320BP | 3810 | 3792 | 2020-09-18 08:17:01 | 18
IXFP4N85X | FA065433 | TO-220-3L | X0910J3A320CP | 3829 | 3785 | 2020-09-18 09:30:42 | 35 |  |  |  | 2 | 2 |  |  |  | 5
IXFP4N85X | FA065433 | TO-220-3L | X0910J3A320DP | 3776 | 3770 | 2020-09-18 18:54:23 | 1 | [8 empty] | 5
IXFP4N85X | FA065433 | TO-220-3L | X0910J3A320EP | 3833 | 3802 | 2020-09-18 16:43:22 |  |  |  | 1 | 23 |  |  |  |  | 7
IXFP4N85X | FA065433 | TO-220-3L | X0910J3A320GP | 3797 | 3789 | 2020-09-18 12:16:01 |  |  |  | 1 | 5 |  |  | 2
IXFP4N85X | FA065433 | TO-220-3L | X0910J3A320IP | 2888 | 2823 | 2020-09-18 14:14:07 |  |  |  | 4 | 12 |  |  | 1 |  | 48
IXFP4N85X | FA074380A | TO-220-3L | X0914J3A1102P | 3824 | 3773 | 2020-09-18 21:33:17 | 18 |  |  |  | 4 |  |  | 1 |  | 28
IXGA48N60A3-TRL | 0GDT5119F | TO-263-2L | X0904R2A1J01P | 3823 | 3709 | 2020-09-15 10:59:49 | [8 empty] | 10 | 104
IXGA48N60A3-TRL | 0GDT5119F | TO-263-2L | X0904R2A1J02P | 3819 | 3709 | 2020-09-15 21:53:58 |  |  |  | 12 | [5 empty] | 98
IXGA48N60A3-TRL | 0GDT5119F | TO-263-2L | X0904R2A1J03P | 3813 | 3716 | 2020-09-15 20:07:54 |  |  |  | 2 | [5 empty] | 95
IXGA48N60A3-TRL | 0GDT5119F | TO-263-2L | X0904R2A1J04P | 3779 | 3687 | 2020-09-15 13:35:03 | [8 empty] | 2 | 90
IXGA48N60A3-TRL | 0GDT5119F | TO-263-2L | X0904R2A1J05P | 3836 | 3667 | 2020-09-16 09:44:13 | [6 empty] | 5 |  | 20 | 144
IXGA48N60A3-TRL | 0GDT5119F | TO-263-2L | X0904R2A1J06P | 260 | 253 | 2020-09-16 06:40:36 | [9 empty] | 7
IXGA48N60A3-TRL | 0GDT5120F | TO-263-2L | X0907R2A1301P | 3839 | 3639 | 2020-09-16 09:44:42 | [6 empty] | 2 |  | 18 | 180
IXGA48N60A3-TRL | 0GDT5120F | TO-263-2L | X0907R2A1302P | 3818 | 3596 | 2020-09-16 09:45:30 | [8 empty] | 21 | 201
IXGA48N60A3-TRL | 0GDT5120F | TO-263-2L | X0907R2A1303P | 3790 | 3664 | 2020-09-16 09:47:16 | 2 | [7 empty] | 19 | 105
IXGA48N60A3-TRL | 0GDT5120F | TO-263-2L | X0907R2A1304P | 3829 | 3561 | 2020-09-16 09:46:30 | 1 | [5 empty] | 2 |  | 9 | 256
IXGA48N60A3-TRL | 0GDT5120F | TO-263-2L | X0907R2A1305P | 3835 | 3674 | 2020-09-16 09:45:06 | [6 empty] | 5 |  | 15 | 141
IXGA48N60A3-TRL | 0GDT5120F | TO-263-2L | X0907R2A1306P | 660 | 618 | 2020-09-16 09:46:57 | [8 empty] | 10 | 32
IXGA48N60A3-TRL | 0GDT5288F | TO-263-2L | X0903R2A0P02P | 3626 | 3549 | 2020-09-14 10:20:22 | 1 | [7 empty] | 4 | 72
IXGA48N60A3-TRL | 0GDT5288F | TO-263-2L | X0903R2A0P03P | 3831 | 3739 | 2020-09-14 14:56:24 |  |  |  | 5 |  |  |  |  | 18 | 69
IXGA48N60A3-TRL | 0GDT5288F | TO-263-2L | X0903R2A0P04P | 3817 | 3721 | 2020-09-14 19:45:17 |  |  |  | 7 |  |  |  |  | 5 | 84
IXGA48N60A3-TRL | 0GDT5288F | TO-263-2L | X0903R2A0P05P | 3825 | 3711 | 2020-09-14 11:58:23 | [8 empty] | 12 | 102
IXGA48N60A3-TRL | 0GDT5288F | TO-263-2L | X0903R2A0P06P | 1240 | 1212 | 2020-09-14 15:25:56 |  |  |  | 6 | [5 empty] | 22
IXGA48N60A3-TRL | 0GDT5289F | TO-263-2L | X0907R2A5301P | 3839 | 3725 | 2020-09-14 11:33:29 | [8 empty] | 15 | 99
IXGA48N60A3-TRL | 0GDT5289F | TO-263-2L | X0907R2A5302P | 3840 | 3658 | 2020-09-16 09:45:53 | [8 empty] | 12 | 170
IXGA48N60A3-TRL | 0GDT5289F | TO-263-2L | X0907R2A5303P | 3838 | 3695 | 2020-09-16 09:47:46 | 13 | [7 empty] | 7 | 123
IXGA48N60A3-TRL | 0GDT5289F | TO-263-2L | X0907R2A5304P | 3824 | 3726 | 2020-09-14 20:33:45 | 5 |  |  | 8 | [5 empty] | 85
IXGA48N60A3-TRL | 0GDT5289F | TO-263-2L | X0907R2A5305P | 3822 | 3763 | 2020-09-16 10:07:55 | [8 empty] | 20 | 39
IXGA48N60A3-TRL | 0GDT5289F | TO-263-2L | X0907R2A5306P | 1275 | 1251 | 2020-09-14 14:08:35 | 1 |  |  | 9 | 14
IXGA48N60A3-TRL | 0GDU5557F | TO-263-2L | X0908R2A3501P | 3790 | 3498 | 2020-09-17 09:29:12 | [8 empty] | 11 | 281
IXGA48N60A3-TRL | 0GDU5557F | TO-263-2L | X0908R2A3502P | 3777 | 3611 | 2020-09-17 09:29:33 | [8 empty] | 7 | 159
IXGA48N60A3-TRL | 0GDU5557F | TO-263-2L | X0908R2A3503P | 3827 | 3539 | 2020-09-17 09:29:53 | [8 empty] | 2 | 286
IXGA48N60A3-TRL | 0GDU5557F | TO-263-2L | X0908R2A3504P | 3823 | 3428 | 2020-09-17 09:30:56 | [8 empty] | 23 | 372
IXGA48N60A3-TRL | 0GDU5557F | TO-263-2L | X0908R2A3505P | 3812 | 3621 | 2020-09-17 09:30:14 | 1 | [7 empty] | 13 | 177
IXGA48N60A3-TRL | 0GDU5557F | TO-263-2L | X0908R2A3506P | 597 | 537 | 2020-09-17 09:30:37 | [9 empty] | 60
IXGH1961 | 0ADQ2290F | TO-247-3L | X0907Z3A2308P | 1196 | 1184 | 2020-09-17 11:13:59 | [9 empty] | 12
IXGH1961 | 0ADQ2290F | TO-247-3L | X0907Z3A2309P | 1194 | 1176 | 2020-09-17 11:48:41 |  |  |  |  | 2 |  |  |  |  | 16
IXGH1961 | 0ADQ2290F | TO-247-3L | X0907Z3A230BP | 1200 | 1190 | 2020-09-16 21:57:23 | [9 empty] | 10
IXGH1961 | 0ADS4180FA | TO-247-3L | X0907Z3A1401P | 1193 | 1169 | 2020-09-16 19:14:08 |  |  |  |  | 2 |  |  |  |  | 22
IXGH1961 | 0ADS4180FA | TO-247-3L | X0907Z3A1402P | 1189 | 1162 | 2020-09-16 20:46:59 |  |  |  |  | 6 |  |  |  |  | 21
IXGH1961 | 0ADS4180FA | TO-247-3L | X0907Z3A1405P | 1195 | 1179 | 2020-09-16 17:43:14 |  |  |  |  | 1 |  |  |  |  | 15
IXGH1961 | 0ADS4180FA | TO-247-3L | X0907Z3A1406P | 1188 | 1170 | 2020-09-16 20:14:50 |  |  |  |  | 2 |  |  |  |  | 16
IXGH1961 | 0ADS4180FA | TO-247-3L | X0907Z3A1407P | 1193 | 1186 | 2020-09-16 19:44:12 |  |  |  |  | 1 |  |  |  |  | 6
IXGH1961 | 0ADS4180FA | TO-247-3L | X0907Z3A1409P | 1189 | 1167 | 2020-09-16 21:17:37 |  |  |  |  | 2 |  |  |  |  | 20
IXGH1961 | 0ADS4180FA | TO-247-3L | X0907Z3A140BP | 1180 | 1165 | 2020-09-16 17:13:02 | [9 empty] | 15
IXGP48N60A3 | 0GDT5121F | TO-220-3L | X0904J3A1E06P | 1360 | 1328 | 2020-09-14 11:28:37 |  |  |  |  | 30 |  |  |  |  | 2
IXTA06N120P-TRL | 0ACS4393F | TO-263-2L | X0908R2A120NP | 3829 | 3783 | 2020-09-15 08:10:22 |  | 7 |  |  | 25 |  |  |  | 14
IXTA06N120P-TRL | 0ACS4393F | TO-263-2L | X0908R2A120OP | 3834 | 3809 | 2020-09-14 21:08:21 |  | 4 |  |  | 12 |  |  |  | 9
IXTA06N120P-TRL | 0ACS4393F | TO-263-2L | X0908R2A120PP | 3839 | 3816 | 2020-09-14 19:31:25 |  | 5 |  |  | 8 |  |  |  | 10
IXTA06N120P-TRL | 0ACS4393F | TO-263-2L | X0908R2A120QP | 3789 | 3776 | 2020-09-15 09:48:12 |  |  |  |  | 13
IXTA06N120P-TRL | 0ACS4393F | TO-263-2L | X0908R2A120RP | 3772 | 3739 | 2020-09-14 17:13:51 |  | 6 |  |  | 27
IXTA06N120P-TRL | 0ACS4393F | TO-263-2L | X0908R2A120SP | 1907 | 1865 | 2020-09-17 15:20:33 |  | 26 |  |  | 7 |  |  |  | 9
IXTA140P05T-TRL | 0AKS3008B | TO-263-2L | X0908R2A6503P | 1862 | 1811 | 2020-09-17 12:11:22 | [8 empty] | 12 | 39
IXTA160N04T2 | RGTFMA | TO-263-2L | X0908R2A1601P | 3056 | 3001 | 2020-09-17 17:13:11 |  |  |  | 7 |  |  |  |  | 18 | 30
IXTA26P20P-TRL | 0GDS4409G | TO-263-2L | X0907R2A460FP | 1914 | 1895 | 2020-09-15 18:41:18 | [8 empty] | 9 | 10
IXTA380N036T4-7-TR | RK8S2FA | TO-263-7L | X0826R7A2601P | 2251 | 2111 | 2020-09-14 10:00:04 | [8 empty] | 2 | 138
IXTA380N036T4-7-TR | RK8S2FB | TO-263-7L | X0826R7A2702P | 3812 | 3573 | 2020-09-14 09:59:14 |  | 1 | [7 empty] | 238
IXTA380N036T4-7-TR | RK8S2FB | TO-263-7L | X0826R7A2703P | 2175 | 2075 | 2020-09-14 09:59:38 | [6 empty] | 1 |  |  | 99
IXTA380N036T4-7-TR | RK8S3F | TO-263-7L | X0825R7A1L01P | 3727 | 3567 | 2020-09-14 09:57:44 |  | 3 | [6 empty] | 19 | 138
IXTA380N036T4-7-TR | RK8S3F | TO-263-7L | X0825R7A1L02P | 3814 | 3675 | 2020-09-14 10:00:29 | [6 empty] | 3 |  |  | 136
IXTA380N036T4-7-TR | RK8S3F | TO-263-7L | X0825R7A1L03P | 3779 | 3606 | 2020-09-14 09:58:14 |  |  |  |  | 6 |  |  |  |  | 167
IXTA380N036T4-7-TR | RK8S3F | TO-263-7L | X0825R7A1L04P | 3755 | 3579 | 2020-09-14 09:58:40 |  |  |  | 1 | [5 empty] | 175
IXTA380N036T4-7-TR | RK8S3F | TO-263-7L | X0825R7A1L05P | 3718 | 3520 | 2020-09-14 10:00:50 | [9 empty] | 198
IXTA44P15T-TRL | OAKR2706C | TO-263-2L | X0907R2A2003P | 3810 | 3778 | 2020-09-18 10:28:32 | [8 empty] | 5 | 27
IXTA44P15T-TRL | OAKR2706C | TO-263-2L | X0907R2A2004P | 634 | 622 | 2020-09-18 11:32:51 | [9 empty] | 12
IXTA6N50D2 | 8ACS5555B | TO-263-2L | X0904R2A2L04P | 1208 | 1173 | 2020-09-17 18:23:29 |  |  |  | 8 | 11 |  |  |  | 16
IXTA76P10T-TRL | 0AKT2310 | TO-263-2L | X0904R2A1W03P | 3803 | 3741 | 2020-09-14 13:28:31 | [8 empty] | 11 | 51
IXTA76P10T-TRL | 0AKT2310 | TO-263-2L | X0904R2A1W04P | 440 | 439 | 2020-09-14 13:40:29 | [9 empty] | 1
IXTA80N075L2 | 9GDV6736 | TO-263-2L | X0910R2A3805P | 409 | 402 | 2020-09-15 20:56:55 |  |  |  |  | 5 |  |  |  | 2
IXTA80N075L2 | 9GDV6736AAA | TO-263-2L | X0910R2A3701P | 704 | 684 | 2020-09-15 20:13:45 |  |  |  |  | 12 |  |  |  | 8
IXTH24N65X2 | FA085010A | TO-247-3L | X0904Z3A2Y01P | 1185 | 1183 | 2020-09-17 20:25:21 |  |  |  |  | 2
IXTH24N65X2 | FA085010A | TO-247-3L | X0904Z3A2Y02P | 1195 | 1194 | 2020-09-14 10:01:16 |  |  |  |  | 1
IXTH24N65X2 | FA085010A | TO-247-3L | X0904Z3A2Y03P | 1188 | 1185 | 2020-09-14 08:09:47 |  |  |  |  | 3
IXTH24N65X2 | FA085010A | TO-247-3L | X0904Z3A2Y04P | 1200 | 1196 | 2020-09-17 20:54:03 |  |  |  |  | 4
IXTH24N65X2 | FA085010A | TO-247-3L | X0904Z3A2Y05P | 1196 | 1181 | 2020-09-14 09:05:59 |  |  |  |  | 5 |  |  |  |  | 10
IXTH24N65X2 | FA085010A | TO-247-3L | X0904Z3A2Y06P | 1195 | 1194 | 2020-09-14 10:25:56 |  |  |  | 1
IXTH24N65X2 | FA085010A | TO-247-3L | X0904Z3A2Y08P | 1174 | 1167 | 2020-09-17 19:56:04 |  |  |  |  | 5 |  |  |  |  | 2
IXTH24N65X2 | FA085010A | TO-247-3L | X0904Z3A2Y09P | 1173 | 1171 | 2020-09-14 11:46:37 |  |  |  |  | 2
IXTH24N65X2 | FA085010A | TO-247-3L | X0904Z3A2Y0AP | 1198 | 1194 | 2020-09-16 21:50:33 |  |  |  |  | 4
IXTH24N65X2 | FA085010A | TO-247-3L | X0904Z3A2Y0BP | 1195 | 1193 | 2020-09-14 12:34:58 |  |  |  |  | 2
IXTH24N65X2 | FA085010A | TO-247-3L | X0904Z3A2Y0CP | 1200 | 1199 | 2020-09-16 21:21:21 |  |  |  |  | 1
IXTH24N65X2 | FA085010A | TO-247-3L | X0904Z3A2Y0DP | 1195 | 1192 | 2020-09-14 13:00:15 |  |  |  |  | 3
IXTH24N65X2 | FA085010A | TO-247-3L | X0904Z3A2Y0FP | 1191 | 1182 | 2020-09-14 13:51:31 |  |  |  |  | 9
IXTH24N65X2 | FA085010A | TO-247-3L | X0904Z3A2Y0GP | 1192 | 1178 | 2020-09-14 11:19:53 |  |  |  |  | 10 |  |  |  |  | 4
IXTH24N65X2 | FA085010A | TO-247-3L | X0904Z3A2Y0HP | 1192 | 1189 | 2020-09-14 13:26:44 |  |  |  |  | 3
IXTH24N65X2 | FA085010A | TO-247-3L | X0904Z3A2Y0IP | 1196 | 1190 | 2020-09-14 14:18:47 |  |  |  |  | 6
IXTH24N65X2 | FA085010A | TO-247-3L | X0904Z3A2Y0JP | 1199 | 1198 | 2020-09-14 14:45:52 |  |  |  |  | 1
IXTH24N65X2 | FA085010A | TO-247-3L | X0904Z3A2Y0KP | 1186 | 1177 | 2020-09-14 08:40:12 |  |  |  |  | 5 |  |  |  |  | 4
IXTH24N65X2 | FA085010A | TO-247-3L | X0904Z3A2Y0LP | 1195 | 1189 | 2020-09-14 09:45:06 |  |  |  |  | 4 |  |  |  |  | 2
IXTH48N60X2A | FA9Y2955A | TO-247-3L | X0911Z3A0401P | 1173 | 1143 | 2020-09-18 07:34:18 | [9 empty] | 30
IXTH48N60X2A | FA9Y2955A | TO-247-3L | X0911Z3A0402P | 1190 | 1173 | 2020-09-18 07:07:00 |  |  |  |  | 3 |  |  |  |  | 14
IXTH48N60X2A | FA9Y2955A | TO-247-3L | X0911Z3A0403P | 1184 | 1164 | 2020-09-18 09:14:11 | [9 empty] | 20
IXTH48N60X2A | FA9Y2955A | TO-247-3L | X0911Z3A0404P | 1192 | 1169 | 2020-09-18 09:40:18 | [9 empty] | 23
IXTH48N60X2A | FA9Y2955A | TO-247-3L | X0911Z3A0405P | 1182 | 1151 | 2020-09-18 08:37:27 |  |  |  |  | 3 |  |  |  |  | 28
IXTH48N60X2A | FA9Y2955A | TO-247-3L | X0911Z3A0406P | 1182 | 1174 | 2020-09-17 21:50:17 |  |  |  |  | 8
IXTH48N65X2 | FA9Y2542A | TO-247-3L | X0911Z3A6103P | 1179 | 1166 | 2020-09-18 17:47:39 |  |  |  |  | 8 |  |  |  |  | 5
IXTH48N65X2 | FA9Y2542A | TO-247-3L | X0911Z3A6105P | 1197 | 1184 | 2020-09-18 21:03:20 |  |  |  | 1 | 12
IXTH48N65X2 | FA9Y2542A | TO-247-3L | X0911Z3A6106P | 1162 | 1150 | 2020-09-18 19:22:43 |  |  |  |  | 7 |  |  |  |  | 5
IXTH48N65X2 | FA9Y2542A | TO-247-3L | X0911Z3A6107P | 1193 | 1187 | 2020-09-18 20:06:19 |  |  |  |  | 6
IXTH76P10T | 0AKT2311A | TO-247-3L | X0904Z3A7103P | 1178 | 1167 | 2020-09-14 20:11:51 |  |  |  |  | 11
IXTH76P10T | 0AKT2311A | TO-247-3L | X0904Z3A7105P | 1197 | 1176 | 2020-09-14 19:12:08 |  |  |  |  | 15 |  |  |  |  | 6
IXTH76P10T | 0AKT2311A | TO-247-3L | X0904Z3A7106P | 1178 | 1169 | 2020-09-14 18:36:07 |  |  |  |  | 9
IXTH76P10T | 0AKT2311A | TO-247-3L | X0904Z3A7108P | 1180 | 1164 | 2020-09-14 18:06:24 |  |  |  |  | 15 |  |  |  |  | 1
IXTH76P10T | 0AKT2311A | TO-247-3L | X0904Z3A7109P | 684 | 668 | 2020-09-14 19:37:39 |  |  |  |  | 8 |  |  |  |  | 8
IXTP120P065T | 0AKU0409A | TO-220-3L | X0904J3A5502P | 1251 | 1248 | 2020-09-15 16:21:17 |  |  |  |  | 3
IXTP140P05T | 0AKS3008C | TO-220-3L | X0904J3A9302P | 2294 | 2289 | 2020-09-14 21:39:58 |  |  |  |  | 5
IXTP26P20P | 0GDS4409H | TO-220-3L | X0904J3A940EP | 1169 | 1157 | 2020-09-17 12:05:50 |  |  |  |  | 1 |  |  | 10 |  | 1
IXTP3N120 | 0SKS2101A | TO-220-3L | X0905J3A1201P | 3835 | 3824 | 2020-09-16 15:23:24 |  |  |  |  | 5 |  |  |  |  | 6
IXTP3N120 | 0SKS2101A | TO-220-3L | X0905J3A1202P | 1410 | 1404 | 2020-09-16 13:27:09 | [9 empty] | 6
IXTP3N120 | 0SKS2102 | TO-220-3L | X0905J3A2201P | 3805 | 3800 | 2020-09-16 07:36:11 | [5 empty] | 1 |  |  |  | 4
IXTP3N120 | 0SKS2102 | TO-220-3L | X0905J3A2202P | 3838 | 3831 | 2020-09-16 12:27:23 | [9 empty] | 7
IXTP3N120 | 0SKS2102 | TO-220-3L | X0905J3A2203P | 3835 | 3833 | 2020-09-16 11:13:24 |  |  |  |  | 1 |  |  |  |  | 1
IXTP3N120 | 0SKS2102 | TO-220-3L | X0905J3A2204P | 777 | 776 | 2020-09-16 08:58:02 |  |  |  |  | 1
IXTP3N120 | 0SKU1115B | TO-220-3L | X0911J3A0202P | 3689 | 3665 | 2020-09-18 13:44:50 | 2 |  |  |  | 2 |  |  |  |  | 20
IXTP44N10T | RKH33FA | TO-220-3L | X0903J3A0H02P | 3756 | 3732 | 2020-09-18 09:45:01 |  |  |  |  | 12 |  |  |  | 2 | 10
IXTP44N10T | RKH33FA | TO-220-3L | X0903J3A0H04P | 3767 | 3755 | 2020-09-18 11:32:21 |  |  |  |  | 4 |  |  |  |  | 8
IXTP44N10T | RKH33FA | TO-220-3L | X0903J3A0H0CP | 3839 | 3820 | 2020-09-14 10:37:31 |  |  |  |  | 15 |  |  |  |  | 4
IXTP44N10T | RKH33FA | TO-220-3L | X0903J3A0H0DP | 3754 | 3734 | 2020-09-14 09:23:12 |  |  |  | 2 | 11 | 1 |  |  |  | 6
IXTP76P10T | 0AKT2310A | TO-220-3L | X0904J3A2901P | 3758 | 3752 | 2020-09-15 12:07:30 |  |  |  |  | 6
IXTP76P10T | 0AKT2310A | TO-220-3L | X0904J3A2902P | 1615 | 1610 | 2020-09-15 10:31:33 |  |  |  |  | 5
IXTP76P10T | 0AKT2311 | TO-220-3L | X0904J3A2801P | 400 | 400 | 2020-09-15 09:54:14
IXTP80N10T | RHH1PFB | TO-220-3L | X0905J3A0802P | 3834 | 3726 | 2020-09-15 08:54:09 | 5 |  |  |  | 57 |  |  |  |  | 46
IXTP80N10T | RHH1PFB | TO-220-3L | X0905J3A0803P | 3299 | 3104 | 2020-09-14 09:13:12 | 2 |  |  |  | 183 |  |  |  |  | 10
IXTP90N15T | R8LNWFBA | TO-220-3L | X0909J3A2601P | 1405 | 1395 | 2020-09-15 17:27:35 |  |  |  |  | 6 |  |  |  | 1 | 3
IXTP96P085T | 0AKR2704D | TO-220-3L | X0904J3A1304P | 1077 | 1018 | 2020-09-16 09:12:56 |  |  |  |  | 47 |  | 3 |  | 1 | 8
IXXH75N60C3D1 | 0SKT2312 | TO-247-3L | X0901Z3K6203P | 1200 | 1177 | 2020-09-16 14:24:56 |  |  |  |  | 5 |  |  |  |  | 18
IXXH75N60C3D1 | 0SKT2313 | TO-247-3L | X0909Z3K1905P | 1173 | 1166 | 2020-09-16 16:12:18 |  |  |  |  | 2 |  |  |  |  | 5
IXXH75N60C3D1 | 0SKT2313 | TO-247-3L | X0909Z3K1906P | 1186 | 1177 | 2020-09-16 15:41:41 |  |  |  |  | 3 |  |  |  |  | 6
IXXH75N60C3D1 | 0SKT2313 | TO-247-3L | X0909Z3K1907P | 806 | 799 | 2020-09-17 19:38:09 |  |  |  |  | 4 |  |  |  |  | 3
IXXH75N60C3D1 | 0SKT2601 | TO-247-3L | X0901Z3K5301P | 1157 | 1152 | 2020-09-16 15:08:18 |  |  |  |  | 5
IXXH75N60C3D1 | 0SKU1111A | TO-247-3L | X0910Z3K2901P | 1199 | 1193 | 2020-09-17 17:38:58 |  |  |  |  | 3 |  |  |  |  | 3
IXXH75N60C3D1 | 0SKU1111A | TO-247-3L | X0910Z3K2902P | 941 | 936 | 2020-09-17 18:30:31 |  |  |  |  | 2 |  |  |  |  | 3
IXXH80N65B4H1 | 7SKY2904A | TO-247-3L | X0901Z3K7101P | 938 | 928 | 2020-09-16 13:19:43 | 1 |  |  |  | 5 |  |  |  |  | 4
IXXH80N65B4H1 | 8SKR2608 | TO-247-3L | X0901Z3K7208P | 837 | 834 | 2020-09-16 12:23:09 |  |  |  |  | 1 |  |  |  |  | 2
IXXH80N65B4H1 | 8SKZ0409 | TO-247-3L | X0901Z3K7305P | 686 | 683 | 2020-09-16 12:45:21 |  |  |  |  | 1 |  |  |  |  | 2
IXYA20N65C3D1 | 7GDP3140A | TO-263-2L | X0909R2K420CP | 1794 | 1707 | 2020-09-18 12:40:28 | [8 empty] | 6 | 81
IXYH20N120C3D1 | 9GDY8748B | TO-247-3L | X0909Z3K7004P | 1126 | 1122 | 2020-09-17 20:36:05 |  |  |  |  | 2 |  |  |  |  | 2